## O2_extended model
PLD(Å) | LCD(Å) | LCD/PLD | ASA (m2/g) | Porosity | Pore Volume (cm3/g) | Qst O2 (kJ/mol) | O2 uptake 1 bar (mol/kg) | log(D₀) (cm²/s) | log(D) 1bar(cm²/s)
4.3226 | 11.39486 | 2.636112525 | 1334.33 | 0.66554 | 0.701213538 | 13.1188152 | 0.384992226 | -5.00103099 | -4.873193073
4.5108 | 11.27344 | 2.499210783 | 1339.03 | 0.6655 | 0.679589938 | 13.13019931 | 0.391558754 | -4.818024694 | -4.871142263
7.83744 | 9.47418 | 1.208836049 | 3724.87 | 0.73276 | 1.226924835 | 8.559430856 | 0.433499339 | -3.429484457 | -3.423931561
13.71867 | 18.8079 | 1.370971093 | 2380.22 | 0.75256 | 1.115943598 | 10.90369329 | 0.403152658 | -3.750787291 | -3.684943645
3.9715 | 4.73097 | 1.191230014 | 316.992 | 0.47138 | 0.247260558 | 13.26793014 | 0.157915231 | -3.645407367 | -3.699856928
3.92183 | 4.69665 | 1.197565932 | 272.424 | 0.46724 | 0.237223424 | 13.38104018 | 0.153196392 | -3.665440171 | -3.817983436
3.82431 | 4.33176 | 1.132690603 | 290.352 | 0.44506 | 0.330504006 | 15.99241351 | 0.26429595 | -3.467898649 | -3.792390615
4.03039 | 5.07969 | 1.260347014 | 988.368 | 0.61912 | 0.534493624 | 13.25903431 | 0.497216568 | -3.686540661 | -3.688469291
8.27985 | 8.50423 | 1.027099525 | 977.119 | 0.58898 | 0.525537155 | 9.535615742 | 0.154803289 | -3.503285962 | -3.558369447
5.74044 | 6.1865 | 1.077704845 | 660.873 | 0.48676 | 0.374004979 | 12.88026683 | 0.267693451 | -3.911229929 | -4.030049234
6.10482 | 6.86398 | 1.124354199 | 840.2 | 0.51508 | 0.422643615 | 12.24875608 | 0.252757028 | -3.75991687 | -3.745045696
4.17956 | 5.49574 | 1.314908746 | 753.406 | 0.53518 | 0.407498496 | 11.12757542 | 0.149085471 | -3.936780272 | -3.997286534
3.73403 | 5.10081 | 1.366033481 | 365.94 | 0.46902 | 0.270305161 | 12.70707221 | 0.143285645 | -4.682066421 | -4.809330338
7.03071 | 8.25776 | 1.174527181 | 1635.07 | 0.64752 | 0.588151943 | 9.84856255 | 0.286453148 | -3.641883526 | -3.611859496
3.78801 | 6.08481 | 1.606334197 | 934.503 | 0.53896 | 0.476336094 | 14.60748766 | 0.697553632 | -3.715916419 | -3.850058166
4.65537 | 7.1439 | 1.534550422 | 1317.57 | 0.60312 | 0.524798998 | 12.4614295 | 0.460304493 | -3.939317978 | -3.953521858
3.89327 | 5.20085 | 1.335856491 | 919.536 | 0.5576 | 0.48294618 | 14.85205436 | 0.713457464 | -3.987238644 | -4.054434947
3.94888 | 5.20115 | 1.317120297 | 859.911 | 0.55324 | 0.439246697 | 14.92489083 | 0.665209353 | -3.8734471 | -3.960637481
5.53552 | 8.42183 | 1.521416236 | 2318.74 | 0.68256 | 0.790538921 | 9.699880383 | 0.366005877 | -3.58031216 | -3.587687268
4.98474 | 7.43431 | 1.491413795 | 1258.54 | 0.5899 | 0.544017559 | 12.81084392 | 0.401506944 | -3.997776395 | -4.014429418
10.4443 | 11.38761 | 1.090318164 | 982.267 | 0.57586 | 0.560256847 | 21.06168352 | 0.625892959 | -4.584334609 | -4.182029231
5.80535 | 7.28268 | 1.254477336 | 601.112 | 0.50044 | 0.430615669 | 12.63544793 | 0.203655081 | -3.887584198 | -3.852304945
4.59021 | 6.64699 | 1.448079717 | 929.278 | 0.5298 | 0.478638347 | 15.24584494 | 0.817385436 | -3.739727557 | -3.905023765
5.43889 | 6.29847 | 1.158043277 | 664.428 | 0.50736 | 0.455742594 | 11.02827473 | 0.137239581 | -4.107190542 | -4.096698757
6.88163 | 13.37732 | 1.943917357 | 2601.94 | 0.74408 | 0.925151595 | 8.424731667 | 0.266057458 | -3.734349075 | -3.731461723
5.0609 | 12.13124 | 2.397051908 | 2130.9 | 0.69536 | 0.765209889 | 10.69633711 | 0.357359252 | -3.7455891 | -3.681493028
8.11021 | 14.70209 | 1.812787832 | 3347.01 | 0.81698 | 1.299772813 | 5.216997777 | 0.180472438 | -3.450590556 | -3.472237418
15.85622 | 20.5205 | 1.294160903 | 4866.62 | 0.89086 | 3.019843933 | 3.977920861 | 0.275948212 | -3.001560681 | -3.067643152
10.92309 | 21.62414 | 1.979672419 | 4183.97 | 0.85002 | 1.951346053 | 6.906026723 | 0.324866669 | -3.342777932 | -3.305544384
6.60024 | 18.23438 | 2.762684387 | 3371.44 | 0.76974 | 1.223263849 | 8.141244565 | 0.356737868 | -3.477785955 | -3.522990626
6.71346 | 18.07263 | 2.691999357 | 3391.08 | 0.77286 | 1.223576721 | 8.502339827 | 0.381899395 | -3.501213311 | -3.505981711
13.33904 | 27.33782 | 2.049459331 | 6255.09 | 0.89344 | 3.741733919 | 4.185330582 | 0.380272559 | -3.079233376 | -3.119904886
12.17426 | 24.55082 | 2.016617026 | 4551.51 | 0.87 | 2.304165773 | 5.827593405 | 0.303883989 | -3.232493043 | -3.242997992
9.07611 | 10.5421 | 1.161521841 | 3367.6 | 0.73488 | 1.162643159 | 10.24541828 | 0.404896291 | -3.689895262 | -3.676454318
8.80719 | 10.21446 | 1.159786493 | 3268.72 | 0.72402 | 1.104803933 | 10.82148814 | 0.425612776 | -3.758429638 | -3.753029678
8.70819 | 10.15021 | 1.165593539 | 3321.14 | 0.72628 | 1.106682026 | 10.82038365 | 0.437411913 | -3.714922077 | -3.727687927
4.10445 | 5.76724 | 1.405118834 | 869.785 | 0.50398 | 0.398898237 | 15.17774496 | 0.695532258 | -3.512330805 | -3.685394386
5.00855 | 5.72682 | 1.143408771 | 774.948 | 0.49644 | 0.387655979 | 14.06833829 | 0.526825338 | -4.010526882 | -4.213870507
3.91364 | 4.43355 | 1.132845637 | 405.691 | 0.48232 | 0.389712596 | 19.9588167 | 1.735738854 | -3.690531937 | -4.202451121
3.76596 | 5.54673 | 1.47285951 | 215.634 | 0.46628 | 0.284671176 | 14.02034144 | 0.203428851 | -3.363622705 | -3.661297832
3.76943 | 5.50949 | 1.461624171 | 213.902 | 0.46626 | 0.284658966 | 14.02652659 | 0.20230288 | -3.403283356 | -3.525860004
3.85295 | 5.48974 | 1.424814752 | 203.839 | 0.44944 | 0.261885478 | 14.3496398 | 0.187948013 | -3.314425971 | -3.560605668
3.86825 | 5.46006 | 1.411506495 | 183.716 | 0.45158 | 0.265549381 | 14.4416437 | 0.200650935 | -3.254319865 | -3.58450825
3.85093 | 5.42762 | 1.409430969 | 187.69 | 0.45174 | 0.265643468 | 14.44581109 | 0.202417343 | -3.367634309 | -3.3892382
3.82956 | 5.38842 | 1.407059819 | 185.373 | 0.45112 | 0.258224051 | 14.53248189 | 0.199247839 | -3.261552981 | -3.417497134
4.9065 | 10.017 | 2.041577499 | 1816.8 | 0.67828 | 0.65297085 | 8.348694961 | 0.180654585 | -3.716325985 | -3.684395916
5.30365 | 5.97541 | 1.126659942 | 753.379 | 0.53846 | 0.442590477 | 13.71882029 | 0.485359362 | -3.188096107 | -3.437417574
5.31331 | 5.9443 | 1.118756481 | 687.652 | 0.52528 | 0.407838753 | 14.06784224 | 0.506874317 | -3.164571278 | -3.431700429
5.29096 | 5.93338 | 1.121418419 | 677.01 | 0.52144 | 0.396312313 | 14.21397063 | 0.523015374 | -3.126869236 | -3.417784739
17.12424 | 25.68553 | 1.499951531 | 3165.13 | 0.84016 | 2.087006635 | 5.153032262 | 0.251615657 | -2.996411251 | -3.036169108
5.37167 | 7.3314 | 1.364826953 | 1146.88 | 0.55594 | 0.546738393 | 13.20601476 | 0.407063643 | -3.935044294 | -3.972739742
5.08524 | 7.14066 | 1.404193312 | 876.407 | 0.5421 | 0.409797029 | 12.89107066 | 0.296951964 | -3.866469771 | -3.933132634
4.52097 | 6.3306 | 1.40027472 | 965.88 | 0.55848 | 0.497651996 | 13.04483113 | 0.306024113 | -4.705162541 | -4.694437648
4.7481 | 6.43864 | 1.356045576 | 1003.43 | 0.5662 | 0.502958054 | 13.10822204 | 0.303251617 | -4.562385425 | -4.584670464
6.81408 | 8.80212 | 1.29175472 | 1422.51 | 0.62122 | 0.586228048 | 14.79553488 | 0.555253378 | -4.300729066 | -4.21494994
6.54754 | 8.32882 | 1.272053321 | 1419.5 | 0.61562 | 0.591504367 | 15.12483759 | 0.585096761 | -4.241799265 | -4.224333594
6.74118 | 8.79334 | 1.304421481 | 1353.64 | 0.61642 | 0.563043478 | 15.13992029 | 0.550188808 | -4.300519227 | -4.213098303
5.81418 | 5.92566 | 1.019173813 | 308.504 | 0.4119 | 0.244852102 | 11.79763297 | 0.11623128 | -2.751157729 | -2.807265076
8.61929 | 9.08566 | 1.054107705 | 2493.39 | 0.71372 | 0.936779339 | 9.380383618 | 0.344151329 | -3.52269895 | -3.549929047
4.95529 | 7.35231 | 1.483729509 | 1409.83 | 0.58552 | 0.610461631 | 12.53137167 | 0.441597341 | -3.959608126 | -3.964211845
4.7743 | 5.96671 | 1.249755985 | 1528.32 | 0.58902 | 0.613754298 | 15.37411788 | 0.69200031 | -3.938728331 | -4.144110917
4.58891 | 5.43312 | 1.183967435 | 1352.46 | 0.62754 | 0.452636666 | 11.26550126 | 0.332537929 | -3.610629724 | -3.647329635
6.25183 | 6.77693 | 1.083991407 | 648.222 | 0.51648 | 0.291475493 | 10.37719437 | 0.150779146 | -3.161384397 | -3.210742559
6.85619 | 10.92956 | 1.594115682 | 2101.19 | 0.68816 | 0.689283532 | 9.414840328 | 0.308571797 | -3.474697501 | -3.503531246
8.71559 | 12.6138 | 1.44726863 | 3274.82 | 0.75884 | 1.30010708 | 8.854439864 | 0.342493551 | -3.55257081 | -3.542850049
4.90729 | 5.63222 | 1.147725119 | 794.401 | 0.55474 | 0.385857771 | 11.79334663 | 0.28062692 | -3.360221239 | -3.412460217
5.90611 | 6.16099 | 1.043155309 | 1902.44 | 0.66248 | 0.611973802 | 8.939009509 | 0.27147521 | -3.392570227 | -3.437322446
8.64841 | 12.48057 | 1.443105727 | 3204.15 | 0.7613 | 1.185437785 | 8.61550868 | 0.397195053 | -3.588847978 | -3.65303353
8.32661 | 13.59793 | 1.63306916 | 2502.53 | 0.73366 | 0.983318724 | 11.35908155 | 0.478955049 | -3.820757132 | -3.808774655
4.54136 | 8.31511 | 1.830973541 | 870.726 | 0.62074 | 0.521472496 | 13.80158646 | 0.578869838 | -4.247624321 | -4.301496015
4.11181 | 6.0722 | 1.476770571 | 1071.12 | 0.59632 | 0.512060453 | 11.86371671 | 0.298964548 | -4.604867425 | -4.600175484
3.90831 | 4.44036 | 1.136133009 | 156.183 | 0.40324 | 0.179223354 | 15.74725832 | 0.164314314 | -3.15722129 | -3.330113388
4.32303 | 5.2765 | 1.220555953 | 619.682 | 0.51092 | 0.373689869 | 14.46658287 | 0.367019959 | -4.036660592 | -4.102093191
4.89301 | 7.12611 | 1.456385742 | 357.969 | 0.42696 | 0.215210291 | 13.54159133 | 0.213336346 | -3.620152471 | -3.681074345
4.85632 | 5.15455 | 1.061410698 | 288.927 | 0.42748 | 0.218491089 | 13.6372524 | 0.139353633 | -3.711949271 | -3.712027181
9.1997 | 9.48255 | 1.030745568 | 928.923 | 0.5582 | 0.488329776 | 9.254402665 | 0.180336897 | -2.965808293 | -3.090875544
5.31262 | 5.94406 | 1.118856609 | 1651.78 | 0.585 | 0.631851129 | 13.17484377 | 0.729114972 | -3.441140506 | -3.449842561
3.80044 | 4.84557 | 1.275002368 | 634.174 | 0.49344 | 0.428850783 | 16.01849139 | 0.637438164 | -4.097007683 | -4.173029832
4.38484 | 5.04792 | 1.151221025 | 636.56 | 0.50342 | 0.385830453 | 14.98931287 | 0.540707516 | -3.851858188 | -4.036280732
14.56862 | 19.86541 | 1.363575273 | 5239.13 | 0.8979 | 3.268954219 | 4.863424774 | 0.360126909 | -3.07651265 | -3.082503084
7.13825 | 18.06508 | 2.53074353 | 3583.27 | 0.78558 | 1.307595767 | 8.117999218 | 0.361617054 | -3.435969154 | -3.447830609
5.01976 | 7.8603 | 1.565871675 | 1901.19 | 0.63848 | 0.651621246 | 10.05828837 | 0.292607248 | -3.633268999 | -3.569964755
13.37911 | 18.75501 | 1.401812976 | 3444.39 | 0.83558 | 1.961704066 | 5.121758468 | 0.231045649 | -3.184525756 | -3.284779565
3.73291 | 6.8318 | 1.830153955 | 952.744 | 0.53344 | 0.50715902 | 13.6158465 | 0.467895616 | -3.993799029 | -3.962506275
3.71719 | 6.8305 | 1.837543951 | 939.238 | 0.53354 | 0.506132903 | 13.7268224 | 0.478920709 | -4.020456136 | -4.006718408
6.0951 | 6.93247 | 1.137384128 | 581.981 | 0.45062 | 0.308821514 | 13.05642233 | 0.360928496 | -3.234247891 | -3.338729795
9.17864 | 11.03089 | 1.201800049 | 1154.62 | 0.60242 | 0.597959224 | 13.99437505 | 0.422277119 | -3.406989917 | -3.69553138
11.07263 | 11.39418 | 1.029040074 | 1175.97 | 0.6096 | 0.620543281 | 13.87957369 | 0.409296653 | -3.348938274 | -3.544193328
9.50667 | 11.07211 | 1.164667544 | 1172.55 | 0.60696 | 0.613756742 | 13.9250894 | 0.412426038 | -3.269867604 | -3.437302078
10.87494 | 11.21563 | 1.031327989 | 1159.15 | 0.60852 | 0.617172136 | 14.10460128 | 0.413255675 | -3.329074079 | -3.409259182
4.48972 | 4.82905 | 1.075579323 | 521.72 | 0.46842 | 0.40045481 | 15.4691232 | 0.491947573 | -3.19612013 | -3.493971505
3.78436 | 4.74814 | 1.254674502 | 286.858 | 0.4586 | 0.352002947 | 18.41390036 | 0.563042892 | -4.305297012 | -4.615466352
8.78636 | 9.98598 | 1.136532079 | 3028.97 | 0.7058 | 0.914761777 | 10.13286015 | 0.409526821 | -3.419601044 | -3.468410102
6.10595 | 6.92762 | 1.13456874 | 1008.65 | 0.59186 | 0.411511132 | 11.23511258 | 0.28315186 | -3.396652449 | -3.423337514
4.44244 | 5.09322 | 1.146491568 | 299.59 | 0.40752 | 0.271714417 | 14.86577378 | 0.195817376 | -4.230283527 | -4.390423722
4.98752 | 7.28969 | 1.461586119 | 2849.13 | 0.69504 | 0.833652182 | 10.1024625 | 0.445850861 | -3.674822801 | -3.639480431
5.88473 | 7.80429 | 1.326193385 | 2759.46 | 0.70156 | 0.876048765 | 9.500608512 | 0.402340978 | -3.610988557 | -3.602539875
7.08849 | 11.39005 | 1.606837281 | 4048.27 | 0.7795 | 1.333230711 | 8.040663689 | 0.397803547 | -3.450387611 | -3.494889096
7.02092 | 8.26528 | 1.177236032 | 3489.57 | 0.744 | 1.093538715 | 9.210067566 | 0.475362396 | -3.309353747 | -3.331230451
4.07573 | 5.65344 | 1.387098753 | 1053.2 | 0.62164 | 0.617153296 | 13.56690775 | 0.673702815 | -3.975337572 | -4.018381311
11.06312 | 12.00094 | 1.084769938 | 993.47 | 0.5942 | 0.615459829 | 19.04308118 | 0.568380096 | -4.514387835 | -4.345353987
4.06272 | 5.40727 | 1.330948232 | 791.432 | 0.50734 | 0.38716127 | 15.03597309 | 0.537162534 | -3.683934568 | -3.72094683
3.80274 | 4.93858 | 1.298689892 | 458.737 | 0.48374 | 0.323396688 | 15.07267362 | 0.323399775 | -4.09266881 | -4.197241738
5.37606 | 5.6853 | 1.057521679 | 1420.93 | 0.60772 | 0.564863785 | 10.65864606 | 0.355621489 | -3.578396933 | -3.713528696
5.13016 | 6.30636 | 1.229271602 | 1365.99 | 0.6208 | 0.564071345 | 10.79268353 | 0.367693683 | -3.112042934 | -3.183028506
6.30843 | 7.60741 | 1.205911772 | 2136.04 | 0.66196 | 0.76818991 | 9.789938857 | 0.383858206 | -3.523200291 | -3.532398771
9.80847 | 15.56875 | 1.587276099 | 1591.32 | 0.71824 | 0.924093938 | 11.03680222 | 0.459317209 | -3.730410331 | -3.705870853
5.59471 | 9.38154 | 1.676859033 | 1604.12 | 0.68288 | 0.65523561 | 9.075800005 | 0.212924308 | -3.820947408 | -3.816311391
10.59979 | 11.41407 | 1.07682039 | 1224.38 | 0.64844 | 0.540497287 | 8.816058181 | 0.213775076 | -3.142630857 | -3.172095802
10.7235 | 11.51533 | 1.07384063 | 1224.91 | 0.65144 | 0.543410077 | 8.790226612 | 0.217618003 | -3.123403701 | -3.112264817
5.62446 | 9.38408 | 1.668441059 | 1646.23 | 0.68264 | 0.656649801 | 9.034811362 | 0.211761333 | -3.780327365 | -3.756221634
10.54479 | 11.3608 | 1.077385135 | 1223.85 | 0.64786 | 0.5401399 | 8.789447312 | 0.210514484 | -3.201378565 | -3.234668895
5.3868 | 5.98273 | 1.110627831 | 1847.56 | 0.6472 | 0.547657731 | 10.88244907 | 0.383875417 | -3.488194223 | -3.525979442
4.26368 | 5.82193 | 1.365470673 | 729.385 | 0.50118 | 0.429835846 | 17.34098464 | 1.284793565 | -3.459261937 | -3.75374289
4.05664 | 5.44423 | 1.342054015 | 634.137 | 0.49082 | 0.409200807 | 18.04048111 | 1.327839158 | -3.455905815 | -3.801754366
4.25745 | 5.78749 | 1.359379441 | 712.146 | 0.50502 | 0.425889695 | 17.4147643 | 1.263925684 | -3.477266536 | -3.719491145
4.30595 | 6.18036 | 1.435306959 | 1065.24 | 0.58002 | 0.495756301 | 14.66313029 | 0.753763567 | -3.863793194 | -4.104853706
5.15676 | 8.28593 | 1.606809314 | 2399.39 | 0.68804 | 0.803629203 | 10.42618938 | 0.379686479 | -3.734607345 | -3.705571278
5.0837 | 6.42024 | 1.262906938 | 468.517 | 0.45748 | 0.257256931 | 12.1445592 | 0.195705678 | -3.255923544 | -3.330041016
4.61254 | 5.76705 | 1.2502981 | 732.709 | 0.51364 | 0.337698882 | 12.87502815 | 0.300876608 | -3.67736107 | -3.729184607
3.6686 | 4.13262 | 1.126484217 | 208.084 | 0.50456 | 0.287244883 | 13.05970231 | 0.094167961 | -4.114923044 | -4.217399955
3.66327 | 4.14952 | 1.132736599 | 200.263 | 0.5075 | 0.290222227 | 12.98468208 | 0.094946201 | -3.799552113 | -3.849766384
7.73483 | 9.7655 | 1.262535828 | 2462.86 | 0.6857 | 0.942650502 | 10.60105994 | 0.434973003 | -3.753531431 | -3.727789463
4.32918 | 9.00116 | 2.079183587 | 2201.56 | 0.67476 | 0.751965836 | 11.85566784 | 0.560175512 | -3.987549502 | -4.011753508
5.9183 | 9.52144 | 1.608813342 | 2338.43 | 0.67852 | 0.81880011 | 11.28337873 | 0.440848258 | -3.954940422 | -3.941883407
4.73321 | 7.16113 | 1.512954211 | 802.611 | 0.52734 | 0.458217839 | 13.80703325 | 0.347818051 | -4.336846014 | -4.383959095
5.70377 | 6.40025 | 1.122108711 | 1486.93 | 0.63598 | 0.523405866 | 10.00327021 | 0.306677496 | -3.414205588 | -3.40916169
5.8507 | 10.41989 | 1.780964671 | 2819.8 | 0.72036 | 0.921342595 | 10.49947596 | 0.456311402 | -3.697338051 | -3.675083796
5.75428 | 10.54748 | 1.832979973 | 2566.31 | 0.70918 | 0.858693059 | 10.68705142 | 0.457056567 | -3.727532027 | -3.70434434
8.16815 | 10.52737 | 1.28883162 | 3199.82 | 0.73192 | 1.01319793 | 10.2271192 | 0.525171927 | -3.462823984 | -3.520811908
8.1108 | 10.25531 | 1.264401785 | 3116.86 | 0.72418 | 0.964116874 | 10.72358097 | 0.558551109 | -3.466887887 | -3.542103252
7.74023 | 10.53968 | 1.361675299 | 3229.25 | 0.74936 | 1.089765777 | 8.952828809 | 0.412943092 | -3.428761739 | -3.469777949
3.88543 | 4.88713 | 1.257809303 | 381.56 | 0.4621 | 0.280352853 | 12.49286962 | 0.125651734 | -4.126901538 | -4.113246201
3.95303 | 4.75824 | 1.203694381 | 381.422 | 0.4557 | 0.274075589 | 12.54823552 | 0.126683216 | -3.988304505 | -3.951322773
4.01813 | 5.12784 | 1.276175733 | 475.366 | 0.48134 | 0.302214465 | 11.80865644 | 0.128235868 | -3.986872562 | -4.029719567
4.03284 | 5.13844 | 1.274149235 | 481.538 | 0.48386 | 0.304450415 | 11.76334349 | 0.128138148 | -3.971933429 | -4.094956171
3.79229 | 4.92972 | 1.299932231 | 350.543 | 0.45268 | 0.2701277 | 12.78242328 | 0.125635128 | -4.144707694 | -4.173357909
3.97372 | 5.2478 | 1.320626516 | 473.694 | 0.47784 | 0.299558035 | 11.80316955 | 0.123892467 | -3.946300108 | -4.163658894
3.91943 | 4.9438 | 1.261356881 | 421.057 | 0.46968 | 0.291739392 | 11.91902977 | 0.117875702 | -4.045992138 | -4.259123685
4.08689 | 4.75983 | 1.164658212 | 427.97 | 0.50594 | 0.326311852 | 15.79405988 | 0.49663922 | -4.23823191 | -4.29967737
5.06381 | 7.08528 | 1.399199417 | 939.267 | 0.5264 | 0.473057982 | 12.95314027 | 0.4657058 | -3.54849502 | -3.631210542
13.69556 | 13.96867 | 1.019941499 | 1519.32 | 0.68178 | 0.791265877 | 13.67580521 | 0.487799915 | -3.015639939 | -3.025161658
7.69493 | 9.54888 | 1.240931366 | 1932.37 | 0.6774 | 0.781542942 | 9.502333729 | 0.336928777 | -3.796429338 | -3.807574916
7.73922 | 9.60606 | 1.241218107 | 1897.81 | 0.677 | 0.782209528 | 9.293792263 | 0.327277237 | -3.728950348 | -3.757588007
4.20115 | 4.7399 | 1.128238697 | 246.312 | 0.39348 | 0.22381616 | 17.25888377 | 0.426366215 | -3.337771352 | -3.624535792
7.17951 | 9.42302 | 1.3124879 | 4347 | 0.78436 | 1.410151306 | 7.509932028 | 0.414610812 | -3.340097313 | -3.40792616
4.68679 | 4.84155 | 1.033020468 | 444.782 | 0.46642 | 0.332092076 | 15.10098492 | 0.286318496 | -4.527497262 | -4.566581605
4.57423 | 4.8139 | 1.052395704 | 437.041 | 0.4677 | 0.332951285 | 15.11747576 | 0.309248826 | -4.393448115 | -4.477220808
4.26622 | 4.77305 | 1.118800718 | 588.744 | 0.4922 | 0.367895476 | 15.41872392 | 0.29520097 | -4.15575478 | -4.238300223
19.54 | 37.53 | 1.920675537 | 6207.17 | 0.93 | 5.8125 | 3.46358698 | 0.462252583 | -2.802650049 | -2.804869727
3.64311 | 5.44587 | 1.494840946 | 266.702 | 0.5475 | 0.418875806 | 16.4258612 | 0.824588058 | -4.227460914 | -4.39584175
3.91316 | 4.51878 | 1.154764947 | 251.96 | 0.47356 | 0.391397778 | 17.47165505 | 0.461130682 | -3.596250711 | -3.802100831
4.98141 | 8.08398 | 1.622829681 | 1687.67 | 0.61126 | 0.667867078 | 11.34101988 | 0.377063994 | -3.64207151 | -3.69461275
4.88927 | 8.10638 | 1.657993934 | 1730.84 | 0.60644 | 0.671822431 | 11.53362402 | 0.398804471 | -3.701609062 | -3.703359124
4.97897 | 7.89565 | 1.585799874 | 1727.98 | 0.60914 | 0.671399552 | 11.37579915 | 0.371569181 | -3.650887816 | -3.690039347
6.22752 | 7.54994 | 1.212350984 | 2625.77 | 0.71052 | 0.886758897 | 8.912579463 | 0.411143962 | -3.396024476 | -3.403537061
6.80894 | 7.00959 | 1.02946861 | 793.947 | 0.59612 | 0.35115664 | 10.3608581 | 0.184844739 | -3.574066173 | -3.697070633
4.28231 | 5.87217 | 1.371262239 | 2218.57 | 0.65652 | 0.687788949 | 12.67854542 | 0.743385956 | -3.438194192 | -3.520272561
4.06042 | 6.33732 | 1.560754799 | 1600.82 | 0.62358 | 0.526414425 | 11.79843571 | 0.448102753 | -3.577526724 | -3.602665502
6.45442 | 6.88379 | 1.066523406 | 867.384 | 0.5708 | 0.352076189 | 11.61502925 | 0.312056809 | -3.319063675 | -3.411838123
10.76844 | 25.42698 | 2.361250098 | 2429.07 | 0.83658 | 1.279013946 | 6.523844329 | 0.194835751 | -3.301142619 | -3.326068516
5.68454 | 5.83174 | 1.025894795 | 345.079 | 0.41258 | 0.271671923 | 12.49057221 | 0.155887782 | -3.120514705 | -3.235367278
4.38571 | 5.73292 | 1.307181733 | 719.362 | 0.52164 | 0.425425719 | 15.04024367 | 0.615086451 | -3.944358475 | -4.116150097
5.25081 | 7.26399 | 1.383403703 | 1762.91 | 0.59932 | 0.621823803 | 11.95041317 | 0.486146393 | -3.773670206 | -3.758279359
5.5873 | 6.57451 | 1.176688204 | 1582.38 | 0.60734 | 0.646685648 | 11.2620726 | 0.477490174 | -3.918026012 | -3.912977707
6.93274 | 11.69294 | 1.686626067 | 2124.14 | 0.69224 | 0.973746104 | 13.63481508 | 0.61715245 | -4.223172772 | -4.167549369
7.39815 | 11.84006 | 1.60040821 | 2048.29 | 0.70204 | 0.953172308 | 13.47653924 | 0.550480446 | -4.098744484 | -4.103781474
7.36492 | 11.84801 | 1.608708581 | 2067.8 | 0.70488 | 0.961580699 | 13.50137403 | 0.559451765 | -4.140218035 | -4.023174753
6.70311 | 11.79938 | 1.760284405 | 2122.86 | 0.70388 | 0.958588456 | 13.20403748 | 0.543030578 | -4.177836556 | -4.137827937
7.13512 | 11.94166 | 1.673645293 | 2232.87 | 0.71434 | 1.007329985 | 12.69955734 | 0.536423255 | -4.158181718 | -4.131436846
6.91892 | 12.04076 | 1.740265822 | 2134.58 | 0.70596 | 0.967361352 | 13.22931043 | 0.541472277 | -4.199599313 | -4.137921514
4.52481 | 10.64181 | 2.351879968 | 2211.32 | 0.67086 | 0.750713382 | 10.70486562 | 0.415786919 | -3.631497174 | -3.613314505
7.28684 | 8.54501 | 1.172663322 | 1113.55 | 0.59522 | 0.600661998 | 10.92897097 | 0.307038041 | -3.85470906 | -3.870390635
4.40002 | 8.03493 | 1.826112154 | 573.552 | 0.48206 | 0.419649697 | 18.29385806 | 0.414948106 | -4.018779199 | -4.083669225
4.27216 | 9.42427 | 2.205973091 | 1474.96 | 0.61826 | 0.629302369 | 12.67464681 | 0.352405901 | -4.163538671 | -4.101482685
4.5072 | 7.01648 | 1.556727015 | 804.887 | 0.5435 | 0.512571439 | 11.82667006 | 0.241142616 | -3.879160529 | -4.009242711
10.50387 | 10.88001 | 1.035809659 | 981.784 | 0.59548 | 0.498831414 | 13.04862049 | 0.382235635 | -2.930138419 | -3.167935893
5.9875 | 6.82031 | 1.139091441 | 825.578 | 0.5077 | 0.432210171 | 11.97760129 | 0.317641595 | -3.523997812 | -3.663235122
6.12106 | 6.83308 | 1.11632299 | 793.258 | 0.50646 | 0.425850718 | 12.25555616 | 0.352670058 | -3.555878592 | -3.663342003
8.80996 | 17.2872 | 1.962233654 | 4741.45 | 0.84252 | 2.197547673 | 5.807024351 | 0.352407302 | -3.292760476 | -3.269236619
5.62993 | 8.06476 | 1.432479622 | 2869.72 | 0.70336 | 0.938611779 | 10.22606732 | 0.423371854 | -3.740768496 | -3.720821109
8.65235 | 9.6188 | 1.111697978 | 2701.78 | 0.67854 | 0.903923342 | 11.00504536 | 0.512617792 | -3.652401343 | -3.663271981
3.94175 | 6.41608 | 1.627723727 | 692.797 | 0.58084 | 0.345557089 | 12.08927091 | 0.248610333 | -4.164607243 | -4.242672394
4.3641 | 6.81111 | 1.560713549 | 1052.63 | 0.61502 | 0.409800237 | 10.75870855 | 0.228595143 | -3.811582234 | -3.853927331
4.2994 | 7.85983 | 1.828122529 | 896.656 | 0.6021 | 0.572817566 | 12.69905219 | 0.519171858 | -4.454140823 | -4.627180155
7.33698 | 11.74827 | 1.601240565 | 1972.76 | 0.71176 | 0.738493463 | 8.113157874 | 0.223536738 | -3.457291659 | -3.462065935
11.51164 | 12.50781 | 1.086535889 | 1917.32 | 0.73012 | 0.811359838 | 10.40021128 | 0.252891895 | -3.516766957 | -3.451911991
11.17828 | 12.20276 | 1.091649162 | 1798.43 | 0.71436 | 0.764480078 | 10.59249145 | 0.243863186 | -3.550706584 | -3.567889745
6.87343 | 12.16451 | 1.769787428 | 2800.76 | 0.71512 | 0.923003453 | 9.259204677 | 0.339854679 | -3.566740848 | -3.567734241
5.4451 | 6.31092 | 1.159009017 | 645.76 | 0.49582 | 0.445232665 | 11.04317457 | 0.137359984 | -4.141491968 | -4.122832891
4.93668 | 5.48228 | 1.11051962 | 785.597 | 0.53086 | 0.447990683 | 14.58036024 | 0.60171944 | -3.312708928 | -3.395148458
4.89759 | 5.65614 | 1.154882299 | 913.914 | 0.55704 | 0.500444708 | 13.6429551 | 0.521876463 | -3.236338305 | -3.337065598
4.51467 | 5.44142 | 1.205275247 | 500.175 | 0.5001 | 0.275040148 | 14.01414834 | 0.350385505 | -3.121428381 | -3.32060805
4.88169 | 5.99991 | 1.229064115 | 1468.41 | 0.61502 | 0.556765614 | 11.58251209 | 0.39931648 | -4.154905316 | -4.136294145
4.20229 | 5.16583 | 1.229289268 | 602.813 | 0.51252 | 0.439463575 | 15.35979443 | 0.510243749 | -4.153585895 | -4.34990995
5.24025 | 7.13491 | 1.361559086 | 1971.32 | 0.64884 | 0.674984864 | 11.05744513 | 0.318737414 | -3.772254576 | -3.784611024
6.30914 | 7.54763 | 1.196300922 | 1344.47 | 0.61346 | 0.603359758 | 10.48396252 | 0.296218041 | -3.471512267 | -3.535386074
5.41267 | 6.44764 | 1.19121247 | 2206.57 | 0.63174 | 0.687438315 | 11.14846154 | 0.528151851 | -3.694665795 | -3.661705181
5.21845 | 6.19215 | 1.186587972 | 1780.51 | 0.62202 | 0.648383939 | 12.54684514 | 0.68916745 | -3.623750998 | -3.661167982
5.72948 | 7.70901 | 1.345499068 | 1552.97 | 0.59466 | 0.591760374 | 11.47337825 | 0.428346219 | -3.724260465 | -3.728262035
6.19226 | 7.11646 | 1.149250839 | 1324.79 | 0.57908 | 0.561684627 | 11.67648518 | 0.479070825 | -3.28419037 | -3.287912122
5.75134 | 6.79615 | 1.181663751 | 1173.51 | 0.5675 | 0.512350583 | 11.5295002 | 0.257739621 | -3.570247027 | -3.547630162
5.81846 | 6.76349 | 1.162419266 | 1181.72 | 0.56678 | 0.509076211 | 11.80000817 | 0.278839914 | -3.551988537 | -3.660556487
9.30306 | 11.01739 | 1.184275926 | 1290 | 0.65364 | 0.63489165 | 9.678178192 | 0.161432071 | -3.562198171 | -3.612469169
8.81485 | 9.37681 | 1.06375151 | 1034.7 | 0.62004 | 0.60803138 | 8.86036669 | 0.101605763 | -3.419312815 | -3.427070896
11.54677 | 12.36039 | 1.070462995 | 1097.12 | 0.6806 | 0.492681444 | 8.345992045 | 0.16751174 | -3.090313249 | -3.078121429
5.30289 | 5.4946 | 1.036151985 | 1395.72 | 0.6127 | 0.661818158 | 14.15597711 | 0.851319608 | -4.073700639 | -4.164025425
4.59142 | 5.47244 | 1.191883992 | 1247.91 | 0.55474 | 0.538467512 | 13.20004174 | 0.528273637 | -3.942561001 | -3.966602454
9.13066 | 13.54985 | 1.483994585 | 3063.99 | 0.77418 | 1.229087353 | 7.78337032 | 0.28554746 | -3.544419159 | -3.579182615
5.06628 | 5.31376 | 1.048848465 | 500.296 | 0.43594 | 0.290756538 | 13.65592736 | 0.317771307 | -3.644247937 | -3.872899761
8.54605 | 20.14565 | 2.357305422 | 5410.53 | 0.8642 | 2.526442575 | 5.143615529 | 0.346990313 | -3.250629322 | -3.227103167
7.46421 | 8.75902 | 1.173469128 | 2449.21 | 0.68932 | 0.89469442 | 10.56971103 | 0.443211634 | -3.688677723 | -3.713765713
4.41775 | 4.76295 | 1.078139324 | 485.717 | 0.47632 | 0.362347285 | 20.69456385 | 2.210988411 | -2.56138204 | -3.247087561
31.49051 | 33.05863 | 1.04979659 | 2906.63 | 0.83208 | 1.799305863 | 8.132196358 | 0.346000002 | -3.289602099 | -3.2151912
4.56338 | 5.47883 | 1.200607883 | 348.291 | 0.45418 | 0.217427521 | 9.914509365 | 0.061229557 | -3.644415267 | -3.540576397
4.1969 | 5.64744 | 1.345621768 | 1024.7 | 0.56064 | 0.516404768 | 13.55037278 | 0.540819062 | -4.271362215 | -4.295744463
10.45745 | 10.54661 | 1.008525979 | 1438.1 | 0.66182 | 0.75013488 | 9.382887486 | 0.215631739 | -3.447741706 | -3.51321737
10.23297 | 10.35764 | 1.012183169 | 1390.52 | 0.65554 | 0.733276882 | 9.623808578 | 0.218681441 | -3.449941568 | -3.54726542
10.09526 | 10.20776 | 1.011143844 | 1062.17 | 0.6163 | 0.608595185 | 8.065402231 | 0.126176807 | -3.372622553 | -3.471735312
9.95473 | 10.07029 | 1.011608552 | 1045.07 | 0.61098 | 0.598126267 | 8.037799233 | 0.120298061 | -3.38674194 | -3.583500622
10.19883 | 10.32219 | 1.012095505 | 1419.53 | 0.65654 | 0.734888688 | 9.498936113 | 0.215932142 | -3.457016315 | -3.560920226
10.23127 | 10.36311 | 1.012885986 | 1409.99 | 0.6572 | 0.738175655 | 9.347030818 | 0.205366535 | -3.448556366 | -3.554564749
10.2098 | 10.32563 | 1.011344982 | 921.145 | 0.6122 | 0.52518251 | 8.195692131 | 0.115134395 | -3.218333579 | -3.322653438
9.78954 | 9.9082 | 1.012121101 | 1055.67 | 0.6064 | 0.587750671 | 8.032283357 | 0.117494077 | -3.355464033 | -3.249633067
9.63706 | 9.77409 | 1.014219067 | 1141.74 | 0.59722 | 0.60298575 | 10.23305088 | 0.207833508 | -3.389946882 | -3.441487994
9.89092 | 10.03622 | 1.014690241 | 1208.74 | 0.6104 | 0.63534888 | 10.52098753 | 0.219561358 | -3.427956314 | -3.494037428
5.16047 | 6.75364 | 1.308725756 | 2935.51 | 0.6548 | 0.819826069 | 12.06846299 | 0.85662371 | -3.60762492 | -3.633989329
5.02845 | 6.64209 | 1.320902067 | 2823.58 | 0.65108 | 0.805574734 | 12.31230733 | 0.896160962 | -3.647617317 | -3.683815468
5.44633 | 7.19383 | 1.320858266 | 3056.13 | 0.67 | 0.874350599 | 11.42015939 | 0.765378232 | -3.593464519 | -3.588497817
5.16957 | 6.75186 | 1.306077682 | 2939.45 | 0.65506 | 0.820151595 | 12.07748047 | 0.862816372 | -3.608482919 | -3.630624417
6.03558 | 10.21454 | 1.692387476 | 2563.33 | 0.68238 | 0.892734026 | 10.0976478 | 0.472551555 | -3.75216139 | -3.726585961
5.96794 | 8.00306 | 1.34100879 | 3061.76 | 0.68974 | 0.944800134 | 10.05141887 | 0.572722403 | -3.585514691 | -3.582933178
7.20236 | 7.55271 | 1.048643778 | 545.57 | 0.44976 | 0.311709914 | 11.81659439 | 0.220575191 | -3.653981056 | -3.70098371
10.44621 | 10.53908 | 1.008890306 | 645.574 | 0.5418 | 0.503681392 | 10.35955446 | 0.12392619 | -3.49934783 | -3.481892911
4.09504 | 5.33845 | 1.30363806 | 174.546 | 0.60088 | 0.398464181 | 16.22218615 | 0.444247236 | -4.757474132 | -4.70588737
9.65919 | 15.53135 | 1.607935034 | 1705.48 | 0.73432 | 0.998781311 | 8.555736469 | 0.292814767 | -3.704946137 | -3.50543714
4.72091 | 7.75357 | 1.642388861 | 1299.21 | 0.55784 | 0.522654874 | 14.07414153 | 0.513630985 | -4.038935037 | -4.036138033
8.62307 | 10.48182 | 1.215555481 | 1495.06 | 0.61722 | 0.743258865 | 12.44600759 | 0.240165557 | -3.869710475 | -3.883437449
8.19038 | 10.02152 | 1.223572044 | 1497.27 | 0.60982 | 0.7202485 | 12.35918811 | 0.244630354 | -3.872747244 | -4.39637153
8.28637 | 10.23635 | 1.235323791 | 3308.72 | 0.7734 | 1.077825285 | 4.617778316 | 0.122060876 | -3.306563378 | -3.271700173
7.89385 | 9.01955 | 1.142604686 | 3220.74 | 0.77522 | 1.085800085 | 4.230376154 | 0.116512961 | -3.260983621 | -3.254231024
5.82599 | 6.17717 | 1.060278167 | 4176.69 | 0.70416 | 0.940122215 | 10.33243456 | 0.614880548 | -3.224711884 | -3.28467991
6.15688 | 9.97626 | 1.620343421 | 2854.51 | 0.73308 | 0.936442545 | 9.424448727 | 0.38943332 | -3.685990049 | -3.646744177
4.74798 | 5.61731 | 1.183094706 | 1045.48 | 0.54568 | 0.462526912 | 12.2991672 | 0.269895298 | -3.979966989 | -4.0302153
5.12647 | 14.73899 | 2.875075832 | 2592.56 | 0.71414 | 0.965307121 | 8.74302969 | 0.371222504 | -3.74460482 | -3.820904505
9.90606 | 13.79678 | 1.392761602 | 3776.02 | 0.8154 | 1.49928566 | 6.512849165 | 0.313820652 | -3.322989802 | -3.32455383
10.18096 | 11.98539 | 1.177235742 | 4102.78 | 0.77866 | 1.338704242 | 9.14806566 | 0.493432743 | -3.495003941 | -3.482623439
20.98793 | 21.72315 | 1.03503061 | 4580.18 | 0.89992 | 2.918937153 | 3.970786764 | 0.253594873 | -3.045412052 | -3.11735333
10.23686 | 21.31368 | 2.082052504 | 3650.11 | 0.78646 | 1.560863887 | 9.268499468 | 0.471243288 | -3.663685057 | -3.609771514
10.09364 | 21.10286 | 2.090708605 | 3623.14 | 0.78424 | 1.53250895 | 9.416449232 | 0.489213042 | -3.642309988 | -3.582058346
9.52705 | 21.88013 | 2.296632221 | 3907.44 | 0.79112 | 1.677612257 | 8.60912676 | 0.449825927 | -3.568664439 | -3.526262171
5.75458 | 7.36646 | 1.280103848 | 1405.71 | 0.59344 | 0.551549793 | 9.785146908 | 0.217892993 | -3.741366416 | -3.716448614
16.92881 | 18.61448 | 1.09957404 | 4498.68 | 0.83828 | 1.916112368 | 6.045194587 | 0.306884869 | -3.287410335 | -3.264878274
4.6855 | 5.54904 | 1.184300502 | 344.133 | 0.4217 | 0.334125664 | 13.4645932 | 0.17261765 | -3.72614488 | -3.764218114
4.86094 | 6.48832 | 1.334787099 | 816.468 | 0.51428 | 0.384370469 | 12.26626983 | 0.312823698 | -3.643369339 | -3.748260807
4.74657 | 6.37536 | 1.343150949 | 775.425 | 0.5131 | 0.372189177 | 12.81293198 | 0.346774379 | -3.695639134 | -3.734655547
7.50799 | 8.31867 | 1.107975637 | 1042.15 | 0.5793 | 0.436121358 | 10.86648067 | 0.187016781 | -3.92749704 | -3.89937653
6.38588 | 6.55466 | 1.026430187 | 655.426 | 0.53696 | 0.387431004 | 11.44916265 | 0.200892812 | -3.76491147 | -3.861699751
5.70379 | 7.95789 | 1.395193371 | 1708.74 | 0.61892 | 0.606160325 | 10.33050446 | 0.311563296 | -3.596588678 | -3.607979383
7.16704 | 7.9618 | 1.110890968 | 973.163 | 0.56886 | 0.400171645 | 11.01647758 | 0.181033813 | -3.945903123 | -3.874563687
6.80286 | 8.39634 | 1.234236777 | 1923.66 | 0.64358 | 0.722106156 | 12.85015641 | 0.496378236 | -3.866395766 | -3.837082368
6.8904 | 8.30709 | 1.205603448 | 1894.26 | 0.64216 | 0.715343184 | 12.92639531 | 0.50100797 | -3.866928263 | -3.878353609
6.3971 | 8.11197 | 1.268069907 | 2096.97 | 0.65336 | 0.76876826 | 12.5609175 | 0.536063057 | -3.795621414 | -3.853296114
6.47185 | 8.33004 | 1.28711883 | 2086.19 | 0.65498 | 0.765836342 | 12.58109084 | 0.539706049 | -3.795916777 | -3.805652642
6.36998 | 8.09188 | 1.27031482 | 2057.4 | 0.65232 | 0.753964172 | 12.73205104 | 0.543420793 | -3.830530096 | -3.838296181
6.66 | 13.15 | 1.974474474 | 2177.31 | 0.72 | 0.808988764 | 12.43273966 | 0.3985498 | -3.889931534 | -3.886366135
4.49353 | 7.07757 | 1.575057917 | 989.762 | 0.54344 | 0.408733651 | 9.346152167 | 0.169438944 | -3.775199387 | -3.744357933
5.10301 | 7.91374 | 1.55079845 | 1994.19 | 0.64696 | 0.718710285 | 11.78177171 | 0.496079189 | -3.896146329 | -3.891521166
4.28567 | 5.96735 | 1.392396055 | 1013 | 0.53236 | 0.473798505 | 13.67752505 | 0.517933535 | -3.84998216 | -3.912014097
5.02673 | 6.20221 | 1.23384586 | 2051.65 | 0.63816 | 0.745231075 | 13.37568242 | 0.795461019 | -3.535279966 | -3.598741865
5.27399 | 6.55516 | 1.242922342 | 1959.6 | 0.6337 | 0.738896727 | 13.38758143 | 0.767062452 | -3.5040952 | -3.615118098
5.24121 | 6.90751 | 1.31792277 | 1037.8 | 0.57342 | 0.463864486 | 13.19404501 | 0.433996149 | -3.854804673 | -3.854362319
4.21234 | 5.96594 | 1.416300678 | 260.353 | 0.4552 | 0.331667225 | 16.07682532 | 0.237109368 | -3.937202838 | -4.004286417
4.22597 | 5.76843 | 1.364995492 | 735.503 | 0.531 | 0.438379235 | 16.18865721 | 0.988641371 | -3.615027074 | -4.038145076
4.61744 | 7.01096 | 1.518365155 | 1015.75 | 0.59098 | 0.586930182 | 13.36693325 | 0.576239003 | -4.048769975 | -4.093572373
9.99848 | 15.52711 | 1.552947048 | 1685.96 | 0.74322 | 0.964864907 | 9.005211105 | 0.300071637 | -3.60474586 | -3.469237255
7.81351 | 8.36121 | 1.070096538 | 1307.06 | 0.60632 | 0.678146572 | 12.01556496 | 0.399782392 | -3.832667153 | -3.859768325
10.42327 | 18.0621 | 1.732863103 | 1641.12 | 0.6993 | 0.884600886 | 17.76514212 | 0.531742477 | -3.939114304 | -3.921100579
3.85775 | 4.39053 | 1.138106409 | 173.544 | 0.50834 | 0.321081853 | 12.774889 | 0.132517768 | -3.698817223 | -3.886695273
6.12785 | 12.37213 | 2.019000139 | 3656.28 | 0.76108 | 1.239727712 | 10.58902522 | 0.50060539 | -3.655690192 | -3.609561688
4.59373 | 4.92609 | 1.072350791 | 329.359 | 0.42358 | 0.333501299 | 16.48566833 | 0.483680623 | -3.523343273 | -3.918157353
6.48081 | 9.47252 | 1.461625939 | 1271.45 | 0.58954 | 0.516234676 | 9.802001961 | 0.183368377 | -3.579413383 | -3.611781355
4.75385 | 5.87158 | 1.235121007 | 1483.35 | 0.59392 | 0.562733319 | 13.06615061 | 0.619223827 | -4.041316245 | -4.077491111
4.04185 | 5.27797 | 1.305830251 | 1042.87 | 0.59626 | 0.466268895 | 11.80908776 | 0.243413663 | -3.83255387 | -3.846292231
4.1432 | 4.67913 | 1.129351709 | 546.6 | 0.5207 | 0.309340209 | 12.59741948 | 0.166693474 | -3.629942758 | -3.801809265
4.18275 | 4.72751 | 1.130239675 | 582.465 | 0.52418 | 0.32001221 | 12.30582047 | 0.160395841 | -3.603688104 | -3.671971346
4.73838 | 5.90111 | 1.245385554 | 3224.14 | 0.7112 | 0.833263036 | 9.022683168 | 0.341876598 | -3.573806308 | -3.563347511
5.09371 | 10.84979 | 2.130036849 | 2242.39 | 0.73102 | 0.740178225 | 7.526584935 | 0.193875744 | -3.74664005 | -3.768747467
5.10475 | 10.83424 | 2.122384054 | 2220.75 | 0.7295 | 0.736265544 | 7.558979321 | 0.19597588 | -3.740973929 | -3.781978777
5.15775 | 10.83211 | 2.100161892 | 2228.38 | 0.73028 | 0.736679535 | 7.577304402 | 0.195991304 | -3.744783235 | -3.697432363
36.09316 | 38.39638 | 1.063813199 | 4256.39 | 0.86952 | 2.628926292 | 6.193205219 | 0.372751892 | -3.081494299 | -3.136132568
4.14527 | 5.03897 | 1.215595124 | 477.729 | 0.50692 | 0.401291936 | 16.40161279 | 0.686325414 | -3.711711041 | -4.002274249
4.62411 | 5.25312 | 1.136028338 | 469.405 | 0.43378 | 0.317506093 | 14.65367391 | 0.327646644 | -3.913207072 | -4.084393502
5.89987 | 7.33941 | 1.243995207 | 703.164 | 0.50038 | 0.431849761 | 11.65452078 | 0.195778308 | -3.545125022 | -3.639067662
5.43293 | 7.07895 | 1.302970957 | 551.249 | 0.45578 | 0.368762996 | 12.74038311 | 0.229917515 | -3.428816282 | -3.450708943
5.51917 | 6.9387 | 1.257199905 | 1279 | 0.56722 | 0.530990517 | 13.9477329 | 0.552421028 | -3.983477732 | -3.970076482
5.38791 | 7.02744 | 1.304297956 | 557.072 | 0.47072 | 0.383097858 | 12.28479977 | 0.197852102 | -3.621215938 | -3.647316383
5.70931 | 7.08217 | 1.24045988 | 593.246 | 0.4914 | 0.411485417 | 13.0555422 | 0.223520194 | -3.784977306 | -3.86770245
5.20998 | 6.82532 | 1.310047255 | 521.764 | 0.45816 | 0.361481715 | 12.66371205 | 0.204142117 | -3.682927374 | -3.660943717
5.43055 | 7.07901 | 1.303553047 | 578.494 | 0.47396 | 0.386656768 | 12.18905812 | 0.19300623 | -3.601046941 | -3.606672256
5.55881 | 7.01349 | 1.261689103 | 564.084 | 0.48404 | 0.399481707 | 13.27735665 | 0.232583979 | -3.869427484 | -3.850195075
8.55613 | 10.88811 | 1.272550791 | 2713.4 | 0.69748 | 0.993466436 | 11.98887393 | 0.67209259 | -3.802067192 | -3.801774661
8.62628 | 10.81747 | 1.254013317 | 2981.53 | 0.70756 | 1.035975689 | 11.36558629 | 0.635746394 | -3.762781827 | -3.708391747
5.51512 | 5.77667 | 1.047424172 | 548.02 | 0.464 | 0.322591859 | 11.50029101 | 0.159158535 | -3.428342292 | -3.575696654
5.83562 | 6.37209 | 1.091930249 | 886.13 | 0.51612 | 0.387710337 | 10.53016178 | 0.177688046 | -3.366228209 | -3.519944834
3.76343 | 5.10112 | 1.355444369 | 216.26 | 0.53602 | 0.389368317 | 17.83361788 | 0.933333776 | -4.762167657 | -4.858279562
31.81617 | 33.37685 | 1.049053044 | 2501.76 | 0.83682 | 1.506480881 | 7.714643066 | 0.28134252 | -3.309076764 | -3.268398895
3.77189 | 6.33537 | 1.679627455 | 1377.97 | 0.63538 | 0.58187646 | 12.06897354 | 0.380462832 | -4.091149113 | -4.115962182
3.8396 | 6.40626 | 1.668470674 | 1013.26 | 0.59228 | 0.482371625 | 14.13704613 | 0.622608208 | -4.215358937 | -4.215737238
3.96851 | 4.621 | 1.164416872 | 1398.72 | 0.56826 | 0.618566127 | 14.50700575 | 0.618989269 | -3.854294448 | -3.899628611
4.99124 | 7.04652 | 1.411777434 | 1034.51 | 0.53774 | 0.486242099 | 12.99135835 | 0.426771625 | -3.750683874 | -3.767938807
4.77124 | 5.17559 | 1.084747361 | 224.653 | 0.37694 | 0.198856263 | 13.4999633 | 0.111598798 | -3.722415967 | -4.01279744
5.95944 | 6.92785 | 1.162500168 | 1516.95 | 0.59038 | 0.620160087 | 12.91982724 | 0.522766481 | -3.85264459 | -3.892982381
4.08235 | 8.5781 | 2.101265203 | 1113.76 | 0.59616 | 0.488247531 | 12.17434645 | 0.348506069 | -4.457501371 | -4.366401525
7.22422 | 12.70758 | 1.759024504 | 2296.11 | 0.73656 | 0.875857206 | 7.772258307 | 0.218075238 | -3.559832245 | -3.61228048
4.48945 | 5.4044 | 1.20380002 | 686.609 | 0.52304 | 0.391177856 | 14.36059103 | 0.392702172 | -3.941977533 | -4.057858306
5.55178 | 6.21978 | 1.120321771 | 2629.43 | 0.7017 | 0.769949054 | 9.262786264 | 0.446217424 | -3.369196159 | -3.412306179
10.48758 | 11.72847 | 1.118319956 | 1451.86 | 0.65056 | 0.631084725 | 8.103679178 | 0.184006416 | -3.369693544 | -3.466220772
4.44258 | 5.67441 | 1.277278068 | 835.09 | 0.54036 | 0.478076229 | 15.30491925 | 0.86110537 | -3.349368073 | -3.558565401
8.33336 | 9.56221 | 1.147461528 | 2471.49 | 0.69308 | 0.982678219 | 10.397036 | 0.419181896 | -3.80254869 | -3.806604052
7.41464 | 12.56279 | 1.694322314 | 2899.59 | 0.74308 | 1.06168846 | 9.58421359 | 0.328493431 | -3.64091302 | -3.702210267
6.18664 | 12.83222 | 2.074182432 | 2224.88 | 0.70894 | 0.772084969 | 12.54318699 | 0.450045383 | -3.979324031 | -3.948476328
4.31087 | 7.7671 | 1.801747675 | 1487.68 | 0.61816 | 0.556174367 | 11.89323374 | 0.461869507 | -3.749761264 | -3.75245393
9.88681 | 11.25321 | 1.138204335 | 2525.06 | 0.72208 | 1.102267489 | 7.50262378 | 0.236822495 | -3.342899822 | -3.399588943
5.05627 | 5.83331 | 1.153678502 | 121.541 | 0.36332 | 0.178362085 | 13.85075767 | 0.088265344 | -3.274241016 | -3.129977251
8.23046 | 13.93661 | 1.693296608 | 2673.77 | 0.75038 | 1.063370282 | 12.92038442 | 0.514363849 | -3.866169793 | -3.811036326
4.146 | 5.27667 | 1.272713459 | 728.873 | 0.52182 | 0.421349267 | 17.48494075 | 1.247381108 | -3.955309835 | -4.17541216
4.56478 | 7.19069 | 1.575254448 | 939.672 | 0.55654 | 0.42490781 | 12.54697148 | 0.441097463 | -3.73636945 | -3.810723983
4.43531 | 6.98874 | 1.575704968 | 1837.37 | 0.60518 | 0.702425957 | 13.55292624 | 0.598445239 | -3.96128059 | -3.950654688
4.21694 | 6.93935 | 1.645588982 | 1637 | 0.59946 | 0.634770371 | 13.3845134 | 0.511026385 | -3.963786283 | -3.967264182
8.46949 | 8.93125 | 1.054520402 | 1473.05 | 0.62226 | 0.580618072 | 10.73813177 | 0.291110443 | -3.872652572 | -3.848194143
5.67839 | 6.29148 | 1.107968984 | 758.172 | 0.52096 | 0.300488548 | 13.54963021 | 0.515156781 | -2.940294975 | -3.114700167
5.45003 | 6.08438 | 1.116393855 | 746.235 | 0.51598 | 0.295409524 | 13.84290849 | 0.545580163 | -2.929584815 | -3.045057556
9.36955 | 10.28847 | 1.098075148 | 1288.78 | 0.5922 | 0.617226047 | 13.43740365 | 0.408360016 | -4.121419791 | -4.016456353
4.75286 | 5.24143 | 1.102794949 | 387.193 | 0.41706 | 0.240948403 | 13.14397407 | 0.225030476 | -3.155186571 | -3.379973367
7.75151 | 19.92035 | 2.569867032 | 4661.65 | 0.8176 | 1.964685641 | 6.136382276 | 0.34527764 | -3.348036736 | -3.276397127
6.42877 | 8.06449 | 1.254437474 | 1735.19 | 0.64948 | 0.653342561 | 12.91009806 | 0.481537711 | -4.002644323 | -4.072136342
5.30054 | 7.18071 | 1.354712916 | 1772.64 | 0.63984 | 0.623230897 | 12.99738545 | 0.472208644 | -4.550552148 | -4.538648642
6.17686 | 8.70352 | 1.409052496 | 1314.29 | 0.63354 | 0.572386253 | 10.78124201 | 0.32177612 | -3.710134621 | -3.762058384
4.73872 | 6.49654 | 1.370948273 | 597.103 | 0.48622 | 0.391894833 | 15.99781411 | 0.573158377 | -3.79765112 | -3.874898214
13.27334 | 13.47664 | 1.015316416 | 2034.15 | 0.69836 | 0.983177744 | 13.02029079 | 0.537432491 | -4.22211435 | -4.199781267
10.7455 | 11.47981 | 1.068336513 | 1344.75 | 0.63868 | 0.557769899 | 8.459233501 | 0.201357408 | -3.152959092 | -3.158349399
10.74209 | 11.51419 | 1.071876143 | 1347.31 | 0.64112 | 0.560909886 | 8.508454395 | 0.204197365 | -3.158781653 | -3.076297272
5.54947 | 9.21896 | 1.661232514 | 1451.9 | 0.58362 | 0.625004016 | 12.19155135 | 0.593949735 | -3.364699982 | -3.587089954
5.43687 | 9.32301 | 1.714775229 | 1385.03 | 0.58002 | 0.609917548 | 12.41477413 | 0.623472701 | -3.469780758 | -3.481417265
4.06161 | 5.32548 | 1.311174633 | 476.164 | 0.50186 | 0.335858552 | 14.15924987 | 0.229325088 | -3.889976365 | -3.95070482
4.88565 | 5.0519 | 1.034028226 | 345.654 | 0.46146 | 0.305841651 | 12.9465047 | 0.15744151 | -3.369422291 | -3.502937851
4.94322 | 5.11017 | 1.033773532 | 348.373 | 0.46644 | 0.311743515 | 12.75108192 | 0.153984712 | -3.393243199 | -3.491711121
5.02601 | 5.1864 | 1.031911994 | 383.441 | 0.46914 | 0.316409253 | 12.60832506 | 0.15635714 | -3.338281792 | -3.57477922
5.00326 | 5.16234 | 1.031795269 | 384.303 | 0.4668 | 0.312933652 | 12.68537812 | 0.154726623 | -3.395207127 | -3.480038265
5.02281 | 5.18598 | 1.0324858 | 383.829 | 0.46988 | 0.316844235 | 12.5860681 | 0.15227318 | -3.381412027 | -3.411341913
4.99439 | 5.14847 | 1.030850614 | 403.219 | 0.46774 | 0.315720553 | 12.57024267 | 0.151041347 | -3.370285866 | -3.531526136
4.91671 | 5.07682 | 1.032564459 | 365.373 | 0.46468 | 0.310525718 | 12.81767882 | 0.153929254 | -3.386234159 | -3.342445694
5.01099 | 5.19048 | 1.035819269 | 388.112 | 0.4702 | 0.318931018 | 12.50899363 | 0.147738144 | -3.389904852 | -3.467500693
4.98367 | 5.16273 | 1.035929345 | 379.738 | 0.46598 | 0.313371307 | 12.6224304 | 0.151925098 | -3.342517979 | -3.570925316
4.99038 | 5.16264 | 1.034518413 | 390.564 | 0.46744 | 0.314226366 | 12.66034351 | 0.153597017 | -3.365016863 | -3.414551617
4.35949 | 5.09274 | 1.16819628 | 532.704 | 0.47664 | 0.322546591 | 15.14395066 | 0.40838976 | -3.593209652 | -3.629365154
4.99057 | 7.01369 | 1.405388563 | 516.603 | 0.47134 | 0.403624001 | 12.58035691 | 0.130188309 | -3.863896162 | -3.838787089
5.08651 | 7.10061 | 1.395968945 | 559.058 | 0.47504 | 0.410944921 | 12.71740669 | 0.143262761 | -3.884820268 | -3.802034611
5.22809 | 7.23384 | 1.383648713 | 575.002 | 0.484 | 0.432335864 | 12.06329143 | 0.126790362 | -3.847482899 | -3.849512405
3.98397 | 5.03658 | 1.264211327 | 215.483 | 0.42474 | 0.242743249 | 17.31158082 | 0.386988928 | -3.559470626 | -3.908419623
5.09264 | 6.26427 | 1.230063386 | 2411.6 | 0.65386 | 0.785833697 | 10.6846152 | 0.50186318 | -3.646053303 | -3.619594061
4.48935 | 6.14879 | 1.369639257 | 793.176 | 0.53168 | 0.437351935 | 14.06376332 | 0.520012007 | -4.100777123 | -4.109242044
7.67167 | 10.27831 | 1.339774782 | 2922.27 | 0.70564 | 1.016069577 | 9.858939944 | 0.493482044 | -3.746983602 | -3.672503347
6.03194 | 8.49795 | 1.408825353 | 3283.08 | 0.735 | 0.954977055 | 9.309273889 | 0.298779928 | -3.631466214 | -3.6536764
4.94828 | 5.4924 | 1.109961441 | 1400.28 | 0.6196 | 0.510290642 | 11.64449714 | 0.353761276 | -3.930887418 | -3.955277916
4.36372 | 7.19009 | 1.647697377 | 1236.06 | 0.55574 | 0.534452747 | 14.06611171 | 0.688328031 | -3.994349004 | -4.007527932
4.52273 | 5.3255 | 1.177496777 | 561.466 | 0.5167 | 0.317023039 | 12.17291229 | 0.245089788 | -3.360894723 | -3.465051335
6.38689 | 7.02334 | 1.099649438 | 777.944 | 0.53406 | 0.316949555 | 12.82887512 | 0.470816653 | -2.994974378 | -3.141014372
4.03981 | 8.5056 | 2.105445553 | 782.841 | 0.57816 | 0.452536005 | 13.76062655 | 0.24019889 | -4.283266629 | -4.21039365
4.12189 | 8.21931 | 1.994063403 | 773.642 | 0.58244 | 0.456339661 | 13.63596498 | 0.225694468 | -4.212203298 | -4.208723135
4.57353 | 6.8037 | 1.487625532 | 160.598 | 0.42238 | 0.210881059 | 11.99630523 | 0.05368787 | -3.461837576 | -3.455610278
7.35018 | 9.71439 | 1.321653347 | 1525.51 | 0.68302 | 0.641550195 | 8.655946952 | 0.166801011 | -3.672502165 | -3.650116416
3.99405 | 6.20263 | 1.552967539 | 1461.97 | 0.58598 | 0.592822955 | 12.72791517 | 0.469289919 | -4.070476138 | -4.067680341
3.93376 | 5.7859 | 1.470831978 | 1061.51 | 0.55152 | 0.502757546 | 13.72358245 | 0.481372791 | -4.21363299 | -4.233582633
3.83237 | 5.36995 | 1.401208652 | 636.727 | 0.51436 | 0.426256951 | 16.77397719 | 0.992668797 | -3.724931325 | -4.015110497
3.76464 | 5.3037 | 1.408819967 | 602.973 | 0.5021 | 0.408792998 | 17.11652629 | 1.020778239 | -3.79003383 | -4.11017399
3.72114 | 5.34194 | 1.435565445 | 616.839 | 0.48554 | 0.408044238 | 14.57201409 | 0.422917782 | -3.763866519 | -3.847163761
5.51273 | 6.23351 | 1.130748286 | 2602.63 | 0.70158 | 0.761525787 | 9.41466308 | 0.470513056 | -3.361652489 | -3.401564366
4.11195 | 4.69664 | 1.142192877 | 1240.58 | 0.59184 | 0.539266873 | 13.35742395 | 0.570687864 | -3.640541249 | -3.694730146
4.62513 | 5.76822 | 1.247147648 | 1093.55 | 0.56466 | 0.508404988 | 12.69643988 | 0.410056303 | -3.914924872 | -3.939820658
6.53639 | 8.26997 | 1.265219793 | 2774.46 | 0.72522 | 0.940696994 | 9.028403916 | 0.424597554 | -3.415558227 | -3.422429839
6.61957 | 8.20931 | 1.240157593 | 2763.89 | 0.71726 | 0.91158771 | 9.181059862 | 0.430272459 | -3.446965574 | -3.403531666
3.74279 | 4.83661 | 1.292247227 | 369.488 | 0.51506 | 0.444703465 | 17.76130394 | 0.71867799 | -5.126406445 | -5.02562506
5.53828 | 7.03754 | 1.270708595 | 2279.26 | 0.65416 | 0.703311637 | 10.07741106 | 0.355287428 | -3.579329895 | -3.570593033
9.90922 | 20.37708 | 2.056375779 | 3587.2 | 0.828 | 1.6069869 | 6.832523545 | 0.303092555 | -3.418541613 | -3.501363148
9.49767 | 11.24994 | 1.184494723 | 3709.73 | 0.79266 | 1.429509214 | 7.141478938 | 0.334062819 | -3.33479149 | -3.386276341
5.07098 | 10.40468 | 2.051808526 | 2268.58 | 0.66682 | 0.799192681 | 11.47594125 | 0.419457739 | -3.610030325 | -3.639917232
3.6532 | 4.68057 | 1.28122468 | 480.747 | 0.49434 | 0.44909788 | 15.73081405 | 0.723251238 | -4.100917613 | -4.119972819
4.82619 | 7.16379 | 1.484357226 | 1243.97 | 0.59762 | 0.601186842 | 12.96944772 | 0.584188751 | -3.987769971 | -4.06065695
7.18297 | 17.06774 | 2.376139675 | 2104.22 | 0.69226 | 0.887957938 | 12.76065578 | 0.597252332 | -3.744065199 | -3.758008849
4.86183 | 6.41301 | 1.319052702 | 601.77 | 0.49572 | 0.429767829 | 18.93457759 | 0.840140332 | -4.986836449 | -4.885934986
7.52711 | 9.02632 | 1.199174716 | 3201.03 | 0.76362 | 1.034346838 | 4.522681477 | 0.115898265 | -3.220717103 | -3.27863132
8.21137 | 10.58889 | 1.289539991 | 3667 | 0.8007 | 1.288316018 | 3.716042363 | 0.119628767 | -3.187548181 | -3.149427711
10.84338 | 15.26084 | 1.407387733 | 2079.12 | 0.72518 | 0.868795346 | 11.27938762 | 0.427876882 | -3.957897043 | -3.934046194
9.2554 | 11.07723 | 1.196839683 | 1264.7 | 0.62052 | 0.658693949 | 10.32591578 | 0.311862989 | -3.359478861 | -3.358037631
4.19275 | 5.1054 | 1.217673365 | 143.203 | 0.41244 | 0.220884524 | 16.11176945 | 0.146246282 | -3.160406225 | -3.256408396
4.03207 | 5.56405 | 1.379948761 | 1542.83 | 0.60148 | 0.613769507 | 11.98065073 | 0.476203794 | -3.936587599 | -4.042341708
4.13005 | 6.0819 | 1.472597184 | 1487.3 | 0.59992 | 0.610831901 | 11.85225196 | 0.452783845 | -4.036903312 | -4.048030812
5.16856 | 5.80851 | 1.123815918 | 1029.51 | 0.54928 | 0.468257419 | 12.55816696 | 0.524879407 | -3.46165605 | -3.709387552
7.98095 | 9.37773 | 1.175014253 | 2417.23 | 0.68628 | 0.919725696 | 10.08044105 | 0.443596813 | -3.740950109 | -3.755727958
6.44934 | 7.90061 | 1.225026127 | 1584.9 | 0.62044 | 0.570252112 | 9.941722376 | 0.288413961 | -3.687827598 | -3.695058313
4.74475 | 6.7857 | 1.430149112 | 1024.9 | 0.56918 | 0.456692155 | 11.78710539 | 0.313704998 | -4.173793398 | -4.129900219
4.40026 | 5.67314 | 1.289273816 | 1337.13 | 0.68924 | 0.477584224 | 8.894965168 | 0.150267696 | -3.616768597 | -3.688775277
4.43683 | 5.72943 | 1.291334128 | 1445.99 | 0.69446 | 0.486858617 | 8.777414267 | 0.156551314 | -3.572016906 | -3.622160477
3.99723 | 4.79005 | 1.198342352 | 473.705 | 0.49596 | 0.286871117 | 15.43479566 | 0.431428951 | -4.025361051 | -4.081986185
7.15132 | 15.60203 | 2.181699323 | 4009.59 | 0.7783 | 1.33325796 | 9.575713333 | 0.479531964 | -3.524967296 | -3.539359383
4.73452 | 5.76312 | 1.217255392 | 1864.99 | 0.64784 | 0.672648627 | 10.91841364 | 0.404838707 | -3.939812719 | -4.003836974
4.01709 | 5.3881 | 1.34129432 | 833.666 | 0.55242 | 0.520718649 | 14.463647 | 0.498362676 | -4.202344322 | -4.23351993
7.32788 | 8.13471 | 1.11010415 | 1328.07 | 0.66578 | 0.540629644 | 11.66550933 | 0.304308946 | -4.009892957 | -4.028447405
7.41537 | 8.18288 | 1.10350259 | 1340 | 0.66352 | 0.538807594 | 11.7425595 | 0.313210091 | -3.995849631 | -3.981055504
7.67164 | 8.21788 | 1.071202507 | 1397.34 | 0.67178 | 0.554997439 | 11.51600473 | 0.306371199 | -4.003943744 | -3.926865597
7.79985 | 8.32352 | 1.067138471 | 1312.52 | 0.66686 | 0.540111933 | 11.45595272 | 0.295726165 | -3.919858217 | -3.93505749
7.62763 | 8.30771 | 1.089160067 | 1338.91 | 0.66736 | 0.546232863 | 11.43497525 | 0.299701364 | -3.956687953 | -3.931650945
4.57125 | 7.106 | 1.554498223 | 784.155 | 0.52752 | 0.37356334 | 12.01417386 | 0.296068861 | -3.990148862 | -4.06231144
7.52386 | 8.16009 | 1.084561648 | 1339.59 | 0.66272 | 0.54013611 | 11.63634218 | 0.304756472 | -4.00225863 | -4.003307181
7.79803 | 8.41278 | 1.078834013 | 1368.5 | 0.67308 | 0.558127964 | 11.41087993 | 0.299944679 | -3.918899326 | -3.957891546
3.66305 | 4.43409 | 1.210491257 | 114.678 | 0.4139 | 0.293240381 | 17.4312187 | 0.209879406 | -3.873849521 | -3.996932512
4.91458 | 6.80411 | 1.38447436 | 2524.6 | 0.68262 | 0.878438983 | 12.40712321 | 0.748653817 | -3.866841745 | -3.894619467
5.8505 | 6.03686 | 1.031853688 | 1132.86 | 0.58636 | 0.522980048 | 11.40161252 | 0.359112458 | -3.057061441 | -3.149784213
6.70407 | 7.25727 | 1.082517038 | 787.458 | 0.47158 | 0.384179226 | 12.43174001 | 0.393294616 | -2.800143672 | -2.986538525
5.06719 | 7.09965 | 1.401101991 | 1675.11 | 0.61886 | 0.585731052 | 11.47817385 | 0.359738488 | -3.669543417 | -3.690186799
6.68961 | 13.2781 | 1.984884022 | 2162.49 | 0.7225 | 0.81515822 | 12.58369511 | 0.402603345 | -3.879131784 | -3.853007266
6.5701 | 13.193 | 2.008036407 | 2210.71 | 0.72222 | 0.812856783 | 12.43965915 | 0.420497114 | -3.919761446 | -3.915970955
6.64275 | 13.20287 | 1.987560875 | 2201.29 | 0.7231 | 0.820746697 | 12.3460633 | 0.411406862 | -3.920159218 | -3.853085663
6.60546 | 13.18132 | 1.995518859 | 2181.3 | 0.72282 | 0.81674484 | 12.41219386 | 0.412062993 | -3.932109522 | -3.852974099
6.68183 | 13.19195 | 1.97430195 | 2171.13 | 0.72382 | 0.823671187 | 12.37657187 | 0.408885667 | -3.89441585 | -3.861991949
6.69993 | 13.19966 | 1.970119091 | 2167.39 | 0.7232 | 0.82119109 | 12.48454258 | 0.405207202 | -3.957983939 | -3.900300321
6.66924 | 13.25601 | 1.987634273 | 2229.54 | 0.7244 | 0.827108705 | 12.25082832 | 0.404768059 | -3.907237336 | -3.874295292
8.27815 | 8.89284 | 1.074254513 | 2880.12 | 0.75336 | 0.897070731 | 7.578660644 | 0.212990797 | -3.439902741 | -3.453582714
4.70156 | 5.98836 | 1.27369639 | 1367.97 | 0.5669 | 0.499145931 | 12.47599086 | 0.495906291 | -3.690675009 | -3.689526859
7.94447 | 8.29761 | 1.044451046 | 1902.31 | 0.65206 | 0.753697633 | 11.73805264 | 0.477139834 | -3.915147513 | -3.931944164
7.94315 | 8.31402 | 1.046690545 | 1905.69 | 0.65228 | 0.753951925 | 11.70725647 | 0.477458673 | -3.879193301 | -3.948839563
10.90273 | 11.49614 | 1.054427653 | 1285.96 | 0.63924 | 0.56251815 | 8.541913398 | 0.212091498 | -3.078433337 | -3.163019393
10.75448 | 11.457 | 1.065323474 | 1248.66 | 0.63676 | 0.543088155 | 8.659147244 | 0.208379465 | -3.17599476 | -3.206030101
10.64671 | 11.40307 | 1.071041665 | 1079.51 | 0.62802 | 0.474378342 | 8.818942049 | 0.191426162 | -3.077919332 | -3.153370985
10.95857 | 11.78987 | 1.075858438 | 1368.61 | 0.64822 | 0.603281557 | 8.157938126 | 0.197530184 | -3.153772516 | -3.162132083
10.75702 | 11.6018 | 1.078532902 | 1231.33 | 0.65904 | 0.536686265 | 9.163951497 | 0.233765583 | -3.151368154 | -3.264651463
10.64506 | 11.38518 | 1.069527086 | 1074.64 | 0.62758 | 0.474311108 | 8.769266811 | 0.189798363 | -3.105672586 | -3.15170217
10.62301 | 11.39174 | 1.072364612 | 1088.8 | 0.62762 | 0.475340059 | 8.729297121 | 0.187187415 | -3.096200146 | -3.114320439
10.57016 | 11.32953 | 1.071840918 | 1110.12 | 0.62972 | 0.476587629 | 8.805162405 | 0.189449833 | -3.11900443 | -3.081614197
11.06125 | 11.7757 | 1.064590349 | 1356.1 | 0.64684 | 0.601258587 | 8.133182349 | 0.199308706 | -3.123388612 | -3.174645812
11.07374 | 11.88903 | 1.073623726 | 1359.45 | 0.65134 | 0.605385209 | 8.214277866 | 0.203252982 | -3.118354249 | -3.2324996
10.82581 | 11.40668 | 1.053656031 | 1294.75 | 0.63544 | 0.558525459 | 8.59701083 | 0.214726535 | -3.090664114 | -3.105356902
10.79186 | 11.55541 | 1.0707524 | 1238.1 | 0.64 | 0.545038025 | 8.712275256 | 0.213564793 | -3.180415962 | -3.236490701
10.81874 | 11.57951 | 1.070319649 | 1222.22 | 0.6622 | 0.537290666 | 9.226601402 | 0.240716959 | -3.13144596 | -3.205029891
10.88858 | 11.43729 | 1.050393164 | 1264.74 | 0.63788 | 0.545429671 | 8.64101907 | 0.210365089 | -3.132257223 | -3.165886262
11.05538 | 11.52097 | 1.042114337 | 1296.77 | 0.63882 | 0.566440263 | 8.432021772 | 0.208508321 | -3.028102139 | -3.116758883
10.88298 | 11.69077 | 1.074225074 | 1217.22 | 0.66136 | 0.539221042 | 9.161052708 | 0.236627223 | -3.124642982 | -3.140228871
3.65649 | 4.9754 | 1.360703844 | 176.133 | 0.43374 | 0.280307877 | 16.93688506 | 0.284808111 | -3.721663201 | -3.924143037
3.72166 | 5.47401 | 1.470851717 | 218.517 | 0.42786 | 0.340268168 | 18.19593405 | 0.439378971 | -4.294684832 | -4.693754795
6.46655 | 11.06918 | 1.711759748 | 3361.09 | 0.75462 | 1.013273178 | 9.023535456 | 0.347632939 | -3.578148929 | -3.573756049
7.45633 | 8.75515 | 1.174190252 | 2583.43 | 0.70352 | 0.79585691 | 11.15880046 | 0.517418373 | -3.680370954 | -3.673360962
4.24065 | 5.14726 | 1.213790339 | 733.99 | 0.52196 | 0.482737572 | 16.51974703 | 0.89757136 | -4.052526982 | -4.143759278
4.31105 | 5.20924 | 1.208345995 | 720.06 | 0.52204 | 0.481840082 | 16.6513109 | 0.910977513 | -4.09887057 | -4.223909093
4.15335 | 5.06649 | 1.219856261 | 698.549 | 0.51966 | 0.479152452 | 16.81327301 | 0.933457184 | -4.135996755 | -4.201402592
7.84231 | 9.63817 | 1.228996303 | 1856.81 | 0.68382 | 0.706238117 | 9.106499584 | 0.214551806 | -3.634772664 | -3.659201939
4.95411 | 5.58641 | 1.127631401 | 247.714 | 0.42952 | 0.250013097 | 13.12873373 | 0.132489521 | -3.389291859 | -3.702783284
5.57745 | 6.73617 | 1.207750854 | 1558.49 | 0.64406 | 0.526653202 | 9.402312007 | 0.227814958 | -3.684122949 | -3.713773457
5.52931 | 6.74228 | 1.219370952 | 1541.66 | 0.64732 | 0.522782704 | 9.466493921 | 0.229650823 | -3.706221462 | -3.70494065
5.5633 | 6.72492 | 1.208800532 | 1533.55 | 0.6466 | 0.518557726 | 9.437957772 | 0.225484392 | -3.719462178 | -3.695638333
8.38156 | 8.70899 | 1.03906552 | 3336.55 | 0.78544 | 1.14229203 | 3.943777849 | 0.113807101 | -3.197104131 | -3.129854884
8.24745 | 8.57279 | 1.039447344 | 3231.08 | 0.78816 | 1.116470403 | 4.059100282 | 0.113878125 | -3.210549426 | -3.37482863
8.47314 | 8.79766 | 1.038299851 | 3470.84 | 0.78884 | 1.196787892 | 3.841180461 | 0.114432711 | -3.197087713 | -3.297425936
8.34849 | 11.31649 | 1.355513392 | 2932.93 | 0.73996 | 1.121816106 | 8.076410278 | 0.310009749 | -3.458241257 | -3.487638657
4.35736 | 7.59167 | 1.742263664 | 874.592 | 0.55396 | 0.385685442 | 10.54916477 | 0.181019319 | -3.810141528 | -3.859662196
4.0721 | 4.38086 | 1.075823285 | 164.504 | 0.42954 | 0.317151148 | 18.61896213 | 0.493333826 | -3.708853092 | -4.1162602
3.76847 | 7.77332 | 2.062725722 | 1264.77 | 0.63114 | 0.566522449 | 10.88283533 | 0.34646357 | -3.94618119 | -4.020033738
3.74803 | 7.59472 | 2.026323162 | 1303.11 | 0.63304 | 0.56756054 | 10.93610713 | 0.349401425 | -3.877993757 | -3.869971523
3.68703 | 7.06893 | 1.917242333 | 1299.57 | 0.62138 | 0.54378227 | 11.25888439 | 0.34516101 | -4.018728142 | -4.131329378
3.76616 | 7.18206 | 1.906998109 | 1276.79 | 0.62442 | 0.546787159 | 11.26702832 | 0.350869565 | -4.004521404 | -3.962172535
5.53023 | 6.24795 | 1.129781221 | 2618.01 | 0.70226 | 0.765037442 | 9.375626571 | 0.462773303 | -3.376095195 | -3.414658978
5.43307 | 6.88574 | 1.267375535 | 2564.42 | 0.69694 | 0.745439805 | 9.698127307 | 0.470229398 | -3.40643651 | -3.419404536
5.58095 | 6.84864 | 1.227145916 | 2641.33 | 0.70248 | 0.768503689 | 9.376907482 | 0.445837142 | -3.362620179 | -3.410543036
5.54383 | 6.2822 | 1.133187706 | 2635.62 | 0.7047 | 0.771426882 | 9.318749775 | 0.455858146 | -3.387419766 | -3.398150502
5.52998 | 6.2305 | 1.126676769 | 2607.18 | 0.702 | 0.765305288 | 9.357161395 | 0.456438961 | -3.399662407 | -3.378646514
4.08035 | 8.60996 | 2.1101033 | 1751.77 | 0.62412 | 0.699569242 | 13.30779129 | 0.655534122 | -3.914623123 | -3.923107717
5.84334 | 7.60651 | 1.301740101 | 2298.34 | 0.66298 | 0.74294295 | 9.48935154 | 0.372679358 | -3.526027335 | -3.576211969
4.10064 | 4.8322 | 1.17840142 | 679.338 | 0.532 | 0.418861358 | 15.67202946 | 0.586180556 | -4.231500484 | -4.309707018
4.25829 | 5.05781 | 1.187756118 | 262.756 | 0.3907 | 0.194209987 | 16.99586652 | 0.412399987 | -3.16644696 | -3.422599188
4.11246 | 5.10711 | 1.241862535 | 256.607 | 0.41838 | 0.208300557 | 13.8401813 | 0.144016005 | -3.351822776 | -3.399169381
3.97439 | 5.66406 | 1.425139455 | 1511.69 | 0.63118 | 0.518550772 | 11.99923457 | 0.464559605 | -3.515946338 | -3.481959493
4.80162 | 6.76874 | 1.4096784 | 1763.4 | 0.6401 | 0.595480636 | 11.28662029 | 0.4848669 | -3.651451494 | -3.656625616
5.76711 | 8.64942 | 1.499784121 | 964.048 | 0.63514 | 0.3843254 | 7.354362264 | 0.082514001 | -3.394613054 | -3.408957346
4.45617 | 4.94603 | 1.109928481 | 588.67 | 0.51764 | 0.331718446 | 11.51631759 | 0.168510167 | -3.197340534 | -3.423913125
4.50865 | 5.05516 | 1.121213667 | 509.707 | 0.55578 | 0.286350217 | 11.56451803 | 0.148409024 | -3.277832759 | -3.256802839
6.48549 | 7.09668 | 1.094239603 | 847.573 | 0.52214 | 0.424007666 | 12.04204145 | 0.299451634 | -3.616358199 | -3.667073233
5.41366 | 7.45968 | 1.377936553 | 3082.43 | 0.70364 | 1.033354481 | 10.79688887 | 0.599040611 | -3.894701975 | -3.94725065
4.57463 | 5.69204 | 1.244262378 | 1094.95 | 0.566 | 0.511555182 | 14.40547292 | 0.585888645 | -4.160387636 | -4.126327803
5.3048 | 8.5131 | 1.604791887 | 3919.89 | 0.7317 | 1.225121265 | 10.73986674 | 0.544872418 | -3.825125986 | -3.83486546
4.00763 | 8.23055 | 2.053720029 | 1725.06 | 0.6435 | 0.813117024 | 11.21326239 | 0.380456519 | -4.287589819 | -4.269716215
9.16908 | 11.02009 | 1.201875215 | 1137.17 | 0.58894 | 0.575924115 | 10.77601149 | 0.323361375 | -3.300820628 | -3.28575701
6.77493 | 8.38862 | 1.238185487 | 1397.17 | 0.5852 | 0.662826231 | 9.405535238 | 0.186490789 | -3.715966474 | -3.710524038
4.12404 | 5.46793 | 1.325867353 | 580.8 | 0.50342 | 0.424243446 | 16.08801329 | 0.692071847 | -3.990613673 | -4.106246298
10.88335 | 11.49174 | 1.055900986 | 1241.27 | 0.64072 | 0.54497359 | 8.639699508 | 0.207888327 | -3.073835306 | -3.125864351
4.77619 | 6.50652 | 1.362282489 | 1370.96 | 0.57322 | 0.539861931 | 12.08100369 | 0.397831381 | -3.848888534 | -3.905580119
4.76212 | 7.16308 | 1.504178811 | 1563.98 | 0.59774 | 0.590191451 | 11.45765099 | 0.385309541 | -4.07726476 | -4.083779684
4.09689 | 5.39541 | 1.316952615 | 1002.02 | 0.50016 | 0.405519791 | 15.01792302 | 0.620675441 | -3.676114521 | -3.724939107
4.58604 | 7.47672 | 1.630321585 | 1763.41 | 0.62816 | 0.666225458 | 13.49343273 | 0.79187926 | -3.802578129 | -3.89796451
3.83367 | 5.04944 | 1.317129539 | 835.247 | 0.57222 | 0.493089067 | 15.62786959 | 0.80200713 | -4.125963151 | -4.205429901
3.82141 | 5.05464 | 1.322715961 | 837.919 | 0.57504 | 0.495130835 | 15.64913765 | 0.808953216 | -4.09537834 | -4.180509133
6.40353 | 7.28891 | 1.138264364 | 1568.32 | 0.61566 | 0.725809589 | 14.83346739 | 0.796668665 | -3.895547531 | -3.940584811
6.771 | 9.5833 | 1.415344853 | 1825.57 | 0.68152 | 0.740863943 | 9.374373541 | 0.28676937 | -3.822816485 | -3.783212356
6.45176 | 9.80418 | 1.519613253 | 1963.35 | 0.67426 | 0.765425203 | 9.081156408 | 0.27679252 | -3.787780643 | -3.783878612
4.95704 | 6.0526 | 1.221010926 | 720.619 | 0.49142 | 0.448691142 | 13.40492456 | 0.283890921 | -3.775518793 | -3.792355119
4.69208 | 8.09916 | 1.726134252 | 912.99 | 0.52074 | 0.496576583 | 12.87469584 | 0.299546577 | -4.267421178 | -4.298626276
3.81491 | 8.83929 | 2.317037623 | 1463.71 | 0.59704 | 0.607294162 | 12.78185496 | 0.735798298 | -4.08441332 | -4.092436523
4.57898 | 8.75163 | 1.911261897 | 2495.83 | 0.64868 | 0.819919333 | 11.78836079 | 0.751985009 | -3.720920957 | -3.754855095
3.8004 | 8.91057 | 2.344640038 | 1543.25 | 0.60862 | 0.644264582 | 12.30974038 | 0.654576887 | -4.140361767 | -4.167756741
3.82289 | 8.8152 | 2.305899463 | 1561.09 | 0.60764 | 0.636437525 | 12.52870878 | 0.700776185 | -4.128789724 | -4.147967553
4.59038 | 8.8603 | 1.930188786 | 2453.17 | 0.66052 | 0.79072184 | 11.19265661 | 0.612437631 | -3.662284747 | -3.651017168
6.13062 | 13.83308 | 2.256391686 | 889.461 | 0.57056 | 0.533652587 | 11.98163274 | 0.285987324 | -4.296444694 | -4.165050016
5.75649 | 10.56447 | 1.835227717 | 2067.12 | 0.71746 | 0.76494063 | 13.00096264 | 0.421574962 | -3.83470736 | -3.836359604
4.13588 | 5.91398 | 1.429920597 | 815.256 | 0.5714 | 0.42403194 | 13.14319328 | 0.362851294 | -3.597832674 | -3.647663562
7.58192 | 8.31671 | 1.096913447 | 1452.39 | 0.67452 | 0.563984649 | 11.00881827 | 0.287956277 | -3.737414101 | -3.716884494
8.74362 | 10.02859 | 1.14696087 | 2361.15 | 0.71526 | 0.858328823 | 10.53505942 | 0.409647543 | -3.645957494 | -3.63260161
8.829 | 10.07569 | 1.141203987 | 2412.57 | 0.7208 | 0.883207779 | 10.39009974 | 0.39417299 | -3.620913772 | -3.629105328
3.69845 | 4.81728 | 1.302513215 | 298.785 | 0.47046 | 0.387605457 | 16.22777134 | 0.335152995 | -3.719328764 | -3.90867095
5.1267 | 11.12385 | 2.169787583 | 1394.76 | 0.6626 | 0.670136353 | 13.28872778 | 0.369464979 | -4.610988906 | -5.068280611
4.39114 | 10.03517 | 2.285322263 | 1274.04 | 0.5942 | 0.554741255 | 12.23457578 | 0.340195992 | -4.048477587 | -4.022313241
4.52398 | 7.17145 | 1.585208157 | 1523.19 | 0.60376 | 0.599956277 | 12.41111838 | 0.523056153 | -3.91241217 | -3.938260481
4.42397 | 7.1893 | 1.625078832 | 1256.77 | 0.5928 | 0.495233958 | 12.75204633 | 0.478091453 | -3.997204242 | -3.997625117
4.47496 | 7.10811 | 1.588418667 | 1245.71 | 0.5954 | 0.498238508 | 12.66321047 | 0.463548357 | -3.979332403 | -3.975850541
4.61334 | 7.43495 | 1.611619781 | 1424.59 | 0.61094 | 0.555389902 | 12.04542057 | 0.436317122 | -3.917683491 | -3.947023962
4.54841 | 7.33279 | 1.61216557 | 1374.02 | 0.60744 | 0.544671999 | 12.13536626 | 0.443531739 | -3.956997262 | -3.938201125
4.51709 | 7.56073 | 1.673805481 | 1331.16 | 0.60318 | 0.531230184 | 12.13693305 | 0.422923547 | -3.992962536 | -4.013646133
4.58286 | 7.31141 | 1.595381487 | 1377.3 | 0.60742 | 0.538225704 | 12.21670465 | 0.44418301 | -3.944538577 | -3.936411428
4.46533 | 7.29188 | 1.632999129 | 1308.26 | 0.59566 | 0.510039645 | 12.44351936 | 0.454208667 | -3.96865828 | -3.987599086
4.4641 | 7.3373 | 1.643623575 | 1275.03 | 0.5942 | 0.504988697 | 12.43183546 | 0.441727161 | -3.993858049 | -4.026888595
4.44483 | 7.25725 | 1.63273961 | 1279.54 | 0.59316 | 0.500641458 | 12.54933902 | 0.448253053 | -3.997753595 | -4.043596636
3.89955 | 5.07471 | 1.301357849 | 258.176 | 0.49194 | 0.358894296 | 15.88734718 | 0.4637608 | -4.042462661 | -4.071539397
4.41246 | 5.52672 | 1.252525802 | 557.463 | 0.47838 | 0.357795695 | 15.26599401 | 0.578042242 | -3.333764253 | -3.631266916
4.3714 | 5.49841 | 1.25781443 | 614.56 | 0.48644 | 0.359441965 | 15.42491533 | 0.605979799 | -3.294711245 | -3.60867273
5.54367 | 7.07962 | 1.27706375 | 1686.38 | 0.63618 | 0.639167469 | 12.97431625 | 0.514252447 | -3.927429925 | -3.934909509
4.38111 | 6.44243 | 1.470501768 | 1584.65 | 0.59318 | 0.607250604 | 13.80524156 | 0.748785637 | -4.052917705 | -4.060839895
6.92477 | 7.62222 | 1.100718147 | 2200.35 | 0.66538 | 0.754348632 | 9.60899868 | 0.339658409 | -3.64113665 | -3.664232559
6.96811 | 7.67683 | 1.101709072 | 2172.38 | 0.66442 | 0.752427707 | 9.660562613 | 0.346875511 | -3.638397806 | -3.657130136
6.78537 | 7.50015 | 1.105341345 | 2253.99 | 0.66724 | 0.7612272 | 9.582165603 | 0.340435214 | -3.62805472 | -3.615348389
6.81104 | 7.57949 | 1.11282418 | 2172.13 | 0.66514 | 0.747151033 | 9.716123218 | 0.35465726 | -3.63040857 | -3.653597497
4.38331 | 6.74211 | 1.538132142 | 1002.39 | 0.56112 | 0.500879252 | 13.08720112 | 0.301191505 | -4.696686256 | -4.748937867
22.18311 | 25.4917 | 1.14914906 | 6486.13 | 0.93178 | 5.645030352 | 2.559599957 | 0.390147489 | -2.726513493 | -2.772666231
16.55917 | 21.24827 | 1.283172405 | 4991.85 | 0.90276 | 3.282703951 | 2.964770262 | 0.240194153 | -2.902533618 | -2.944530165
16.46001 | 23.56753 | 1.431805327 | 5118.52 | 0.91036 | 3.675712342 | 2.76420248 | 0.256053654 | -2.855410948 | -2.933739249
19.3466 | 23.95685 | 1.238297685 | 6682 | 0.9306 | 5.453522579 | 2.377659346 | 0.366181109 | -2.740771616 | -2.736994614
24.36234 | 27.12063 | 1.11321942 | 5942.94 | 0.91722 | 4.430650623 | 3.141725684 | 0.344221944 | -2.861462939 | -2.777568458
26.86089 | 30.75443 | 1.14495201 | 6606.46 | 0.93622 | 6.431937784 | 2.385261292 | 0.414968587 | -2.672704482 | -2.790279027
21.87676 | 25.29948 | 1.156454612 | 6772.26 | 0.929 | 5.615193056 | 2.701367772 | 0.393800427 | -2.752825859 | -2.854209669
22.22275 | 26.3352 | 1.185055855 | 6376.53 | 0.92696 | 5.348566153 | 2.765208637 | 0.374812968 | -2.790799403 | -2.804702482
26.73396 | 28.45884 | 1.064520183 | 5634.93 | 0.92688 | 4.685211115 | 2.709884495 | 0.324415918 | -2.733003489 | -2.76551525
21.90037 | 24.81575 | 1.133120125 | 6222.05 | 0.91656 | 4.401755785 | 2.888829633 | 0.330908968 | -2.86141252 | -2.953554265
19.36203 | 23.90077 | 1.23441447 | 6421.03 | 0.9281 | 5.105453665 | 2.390706465 | 0.339254179 | -2.777880295 | -2.749744165
22.20304 | 26.25917 | 1.182683542 | 7031.72 | 0.93732 | 6.391413745 | 2.348275373 | 0.418963707 | -2.710792056 | -2.731437807
22.43177 | 27.47156 | 1.224671972 | 6921.74 | 0.93948 | 6.709852516 | 2.3932365 | 0.439322765 | -2.694056177 | -2.752441426
19.40281 | 21.53548 | 1.109915523 | 5601.41 | 0.91194 | 4.016772892 | 3.080351834 | 0.311005729 | -2.868739079 | -2.939774242
26.67482 | 28.7454 | 1.077623017 | 6852.71 | 0.93098 | 5.64008118 | 2.451677152 | 0.383014023 | -2.716212947 | -2.761665012
15.8388 | 19.66508 | 1.241576382 | 5791.61 | 0.91048 | 4.099230111 | 3.363848253 | 0.337873811 | -2.902115992 | -2.931043685
14.95862 | 20.19423 | 1.350006217 | 5930.88 | 0.89028 | 3.41030277 | 3.790516016 | 0.28799866 | -3.056084736 | -2.960751886
21.93275 | 26.48721 | 1.207655675 | 6948.58 | 0.93952 | 6.722044546 | 2.324402689 | 0.438517371 | -2.693263849 | -2.770825801
15.50108 | 20.03698 | 1.292618321 | 5373.54 | 0.90194 | 3.397764559 | 3.472950723 | 0.296062531 | -2.928889909 | -2.890823145
17.60309 | 20.20401 | 1.147753605 | 5636.94 | 0.89312 | 3.394241586 | 3.684312905 | 0.307760736 | -2.996553482 | -2.989560912
19.13401 | 21.90663 | 1.144905328 | 6098.12 | 0.91252 | 4.03145571 | 2.776060336 | 0.29496156 | -2.806273465 | -2.888666765
18.09131 | 21.59107 | 1.193449783 | 6185.61 | 0.91346 | 4.377743698 | 2.940223854 | 0.333163075 | -2.847254239 | -2.86020182
26.24887 | 29.43728 | 1.121468467 | 7380.54 | 0.94446 | 7.49785653 | 2.13580501 | 0.469248226 | -2.630379963 | -2.684876039
18.17171 | 23.57574 | 1.297386982 | 6661.5 | 0.92642 | 5.353636337 | 2.567023027 | 0.378146813 | -2.799120333 | -2.852618721
21.9224 | 25.03958 | 1.142191548 | 5695.27 | 0.92668 | 4.713697843 | 2.713065512 | 0.333842167 | -2.801433455 | -2.926879744
19.46707 | 23.33941 | 1.198917454 | 6470.68 | 0.92284 | 4.99610204 | 2.60549123 | 0.345721059 | -2.786629289 | -2.805213627
15.21659 | 22.62667 | 1.486973757 | 5747 | 0.91198 | 4.181169653 | 3.445537618 | 0.324818911 | -2.925683729 | -2.86373701
14.89526 | 18.88612 | 1.267928187 | 4693.36 | 0.89124 | 2.758761585 | 3.527826544 | 0.240037141 | -3.022509335 | -2.987504775
19.48286 | 23.66615 | 1.214716423 | 6798.05 | 0.92768 | 5.217988019 | 2.447738392 | 0.35511598 | -2.741428226 | -2.851202382
22.05974 | 25.23584 | 1.143977218 | 6117.79 | 0.92122 | 5.013605886 | 2.771539413 | 0.353916073 | -2.79373412 | -2.843069727
28.9615 | 32.09205 | 1.108093503 | 7930.55 | 0.9367 | 6.810134865 | 2.085492988 | 0.429858629 | -2.644478111 | -2.702222923
26.88763 | 30.28878 | 1.126494972 | 7041.75 | 0.94366 | 7.309527498 | 2.271775087 | 0.46008761 | -2.609537841 | -2.704622329
19.2309 | 22.50817 | 1.170416881 | 4550.9 | 0.91574 | 3.400129955 | 2.636126645 | 0.236815521 | -2.819416367 | -2.794171806
18.89406 | 23.1897 | 1.227353994 | 5816.78 | 0.91876 | 4.295940935 | 2.680787315 | 0.30111979 | -2.808916764 | -2.818716074
16.0158 | 21.99668 | 1.373436232 | 5797.42 | 0.91324 | 4.048534177 | 3.208793617 | 0.321237835 | -2.856035606 | -2.85568028
26.59035 | 28.85043 | 1.084996249 | 7382.11 | 0.94538 | 7.568125781 | 2.040015911 | 0.469309924 | -2.620110992 | -2.828703364
19.1702 | 22.22692 | 1.159451649 | 6061.09 | 0.91074 | 4.030928839 | 2.817291512 | 0.297866301 | -2.886787571 | -2.897863108
25.42691 | 27.93724 | 1.098727293 | 6623.74 | 0.93344 | 6.0747104 | 2.703426443 | 0.422404253 | -2.769301317 | -2.874927245
21.81941 | 24.78741 | 1.136025676 | 5976.92 | 0.91208 | 4.224470135 | 3.036112493 | 0.324704691 | -2.858888427 | -2.909364157
17.53807 | 22.52219 | 1.284188625 | 6030.56 | 0.91208 | 4.226721473 | 3.214333406 | 0.33820184 | -2.916580403 | -2.952932174
18.79228 | 22.95764 | 1.221652721 | 5809.44 | 0.92516 | 4.889050948 | 2.832580018 | 0.359420943 | -2.763191825 | -2.807949234
13.93358 | 16.90755 | 1.213439044 | 5507.1 | 0.89798 | 3.303789877 | 2.876086394 | 0.252045607 | -2.898985125 | -2.984154151
15.7686 | 19.18805 | 1.216851845 | 5192.14 | 0.88294 | 2.899629229 | 4.067858707 | 0.284769839 | -3.044294408 | -2.997811687
21.46881 | 26.18832 | 1.219831001 | 6412.45 | 0.924 | 5.348924716 | 2.965034846 | 0.397854217 | -2.824066462 | -2.877882602
14.80456 | 19.37084 | 1.3084374 | 5845.4 | 0.90182 | 3.603316352 | 2.955587201 | 0.282847283 | -2.907588864 | -2.952706987
15.88587 | 19.73001 | 1.241984858 | 5097.45 | 0.90406 | 3.397865951 | 3.205120441 | 0.269570625 | -2.900019088 | -2.957887335
20.09532 | 24.15224 | 1.201883822 | 6651.61 | 0.93014 | 5.577850272 | 2.482355432 | 0.377291129 | -2.742820627 | -2.859720836
14.85674 | 21.15474 | 1.423915341 | 4624.43 | 0.88264 | 2.810123116 | 3.572050685 | 0.224049847 | -2.99405495 | -2.984626665
22.35476 | 28.30382 | 1.266120504 | 7036.44 | 0.94482 | 7.505242755 | 2.220605218 | 0.471355953 | -2.62944948 | -2.671692629
16.44753 | 21.106 | 1.283232194 | 4896.56 | 0.89854 | 3.145135321 | 3.230383871 | 0.240890386 | -2.933941427 | -2.869165697
16.69148 | 19.87879 | 1.190954307 | 4820.9 | 0.88676 | 2.826975433 | 3.76312295 | 0.267078204 | -2.96561715 | -2.978377118
19.28313 | 23.15744 | 1.200917071 | 6209.8 | 0.9216 | 4.6863797 | 2.526819825 | 0.317353985 | -2.795732735 | -2.865550623
25.11041 | 28.27978 | 1.126217374 | 6589.9 | 0.93452 | 6.048359955 | 2.660653912 | 0.419495048 | -2.770217912 | -2.925041826
22.971 | 25.33161 | 1.10276479 | 6632.27 | 0.92984 | 5.678446891 | 2.796663188 | 0.410399701 | -2.771902945 | -2.812680005
16.76192 | 19.06735 | 1.137539733 | 6129.87 | 0.92146 | 4.419536013 | 2.353266246 | 0.299819851 | -2.780209709 | -2.767688863
18.01803 | 22.77948 | 1.264260299 | 6090.91 | 0.92086 | 4.763101814 | 2.811624713 | 0.338289913 | -2.85289642 | -2.815880092
23.73521 | 25.93121 | 1.092520774 | 6952.49 | 0.93716 | 6.451914935 | 2.375581325 | 0.425369411 | -2.717485709 | -2.783817291
18.39154 | 22.33703 | 1.21452744 | 5294.01 | 0.89936 | 3.49225333 | 3.889470198 | 0.320392582 | -2.957178565 | -2.930126384
19.25398 | 22.77768 | 1.183011512 | 6433.99 | 0.91204 | 4.264639182 | 2.942807335 | 0.326616406 | -2.872560457 | -2.824688206
18.22582 | 22.43193 | 1.230777545 | 5913.91 | 0.91888 | 4.383593012 | 2.828364344 | 0.316491585 | -2.822637951 | -2.870276306
16.82334 | 21.95224 | 1.304868118 | 5485.73 | 0.9019 | 3.716340112 | 3.717280872 | 0.330507511 | -2.914219402 | -2.893830227
15.5602 | 20.86061 | 1.340638938 | 6126.47 | 0.90714 | 4.050979989 | 3.380355326 | 0.324267353 | -2.952240957 | -2.963615731
16.39755 | 21.22404 | 1.294342143 | 4926.96 | 0.89444 | 3.056973923 | 3.334390169 | 0.236159553 | -2.972869305 | -2.969924215
18.65662 | 18.88651 | 1.012322168 | 4449.82 | 0.89556 | 2.619937102 | 2.493325246 | 0.181202612 | -2.876363589 | -2.949894786
22.32918 | 24.20735 | 1.084112807 | 6009.52 | 0.92202 | 4.773719226 | 2.763990509 | 0.339604774 | -2.78191568 | -2.816300436
26.53643 | 29.19758 | 1.100282894 | 7199.92 | 0.94392 | 7.315281244 | 2.187362316 | 0.45939073 | -2.630840988 | -2.730113683
19.42697 | 22.61105 | 1.16389998 | 5502.36 | 0.92402 | 4.204888304 | 2.60888114 | 0.296593185 | -2.804332792 | -2.785084735
16.43081 | 18.42764 | 1.121529614 | 5186.99 | 0.88992 | 3.196746928 | 3.601243954 | 0.275450733 | -2.975235394 | -2.857340701
17.16235 | 19.33503 | 1.126595717 | 5065.48 | 0.88354 | 2.787385875 | 4.01329808 | 0.283213215 | -3.001376085 | -2.98993058
17.39944 | 19.84177 | 1.140368311 | 4719.94 | 0.89498 | 3.154848352 | 3.560954028 | 0.270538803 | -2.970979728 | -2.973603282
25.32634 | 28.11524 | 1.110118556 | 6734.2 | 0.93112 | 5.919690766 | 2.792436775 | 0.412296805 | -2.795722429 | -2.714756182
16.81366 | 22.70457 | 1.350364525 | 5111.28 | 0.9119 | 3.866817625 | 2.781782938 | 0.268853769 | -2.824724292 | -2.862604727
19.45585 | 23.78783 | 1.222656939 | 6476.06 | 0.92424 | 4.962042714 | 2.504255321 | 0.337189721 | -2.782076859 | -2.745528723
21.63714 | 24.05291 | 1.111649229 | 5920.94 | 0.9124 | 4.164137484 | 3.105558496 | 0.326258845 | -2.871261988 | -2.829945936
19.0436 | 21.99113 | 1.154777983 | 6406.75 | 0.90482 | 3.699878146 | 3.18629722 | 0.302461082 | -2.875311784 | -2.923031444
16.79909 | 21.41388 | 1.274704761 | 5176.77 | 0.90528 | 3.534055021 | 3.486707669 | 0.303346411 | -2.928812894 | -2.885637949
22.06863 | 25.72801 | 1.165818177 | 6599.05 | 0.93064 | 5.579777922 | 2.551047008 | 0.381043635 | -2.723557746 | -2.77354725
16.71748 | 20.52068 | 1.227498403 | 6178.6 | 0.9155 | 4.461609688 | 2.753733177 | 0.325705551 | -2.823930222 | -2.808839363
21.15183 | 25.90395 | 1.224667086 | 6845.69 | 0.93818 | 6.251241013 | 2.268868416 | 0.400845737 | -2.696544084 | -2.642390755
20.52719 | 25.73202 | 1.253557842 | 7128.51 | 0.94172 | 6.83882587 | 2.054050057 | 0.423734275 | -2.63429389 | -2.67359842
28.01826 | 29.80435 | 1.063747356 | 6878.27 | 0.92986 | 5.794675574 | 2.583307996 | 0.396852666 | -2.720170211 | -2.769589111
21.37691 | 25.72883 | 1.203580405 | 6510.62 | 0.92776 | 5.408039545 | 2.883209302 | 0.391351969 | -2.768288703 | -2.775357164
14.25359 | 18.91839 | 1.327271936 | 4824.93 | 0.87692 | 2.650938947 | 3.535467437 | 0.207594574 | -3.014970292 | -2.993130866
16.97345 | 20.66765 | 1.217645794 | 5765.82 | 0.89622 | 3.48437664 | 3.771685562 | 0.3080704 | -3.012451912 | -2.928755414
26.43899 | 28.62178 | 1.082559508 | 6837.42 | 0.931 | 5.783147498 | 2.656017387 | 0.402575847 | -2.721518339 | -2.800618888
29.09948 | 31.5638 | 1.084686049 | 4777.85 | 0.89668 | 3.425083461 | 4.089638693 | 0.302996014 | -2.885475128 | -2.924088487
34.30052 | 38.28348 | 1.116119522 | 3844.84 | 0.94768 | 5.708296691 | 2.739363987 | 0.346622753 | -2.457014588 | -2.566229048
34.10503 | 38.48573 | 1.128447329 | 3921.47 | 0.94836 | 5.842713243 | 2.711702095 | 0.35116965 | -2.461092442 | -2.506401897
31.86938 | 37.64627 | 1.181267725 | 5109.47 | 0.94944 | 7.51377018 | 3.30336533 | 0.485846853 | -2.458984931 | -2.518475463
41.32298 | 44.64291 | 1.080341011 | 5056.25 | 0.95838 | 9.353699004 | 2.44748913 | 0.52380366 | -2.326511264 | -2.420792305
34.5455 | 42.82617 | 1.23970329 | 4475.9 | 0.95882 | 8.054941824 | 2.018455339 | 0.437225752 | -2.308412662 | -2.37522028
26.36711 | 33.48361 | 1.269900645 | 6368.57 | 0.94978 | 7.895948856 | 2.506993161 | 0.503978028 | -2.528872863 | -2.514255094
23.42115 | 26.84368 | 1.146129887 | 4598.95 | 0.91992 | 4.374363998 | 5.82525258 | 0.390380154 | -2.83743611 | -2.839349568
35.88565 | 39.37048 | 1.09710929 | 5714.21 | 0.96276 | 10.13606559 | 2.127484383 | 0.571602187 | -2.345293002 | -2.337802967
35.11755 | 37.03043 | 1.05447077 | 4775.48 | 0.92224 | 4.595575045 | 3.618863354 | 0.348290861 | -2.728406025 | -2.764216662
41.02134 | 47.15163 | 1.149441486 | 5181.81 | 0.96482 | 10.24967121 | 2.323163438 | 0.574080888 | -2.285486552 | -2.275920492
34.19138 | 39.50032 | 1.155271299 | 5121.61 | 0.9507 | 7.912411675 | 2.49636112 | 0.468727049 | -2.46907808 | -2.443924676
34.81304 | 39.93905 | 1.147243964 | 4825.34 | 0.95372 | 7.771892368 | 2.433031989 | 0.448938865 | -2.384340708 | -2.388715746
42.35121 | 48.65366 | 1.14881393 | 5168.8 | 0.96748 | 11.31632321 | 1.855374289 | 0.60007588 | -2.18712052 | -2.242990783
33.30253 | 38.31139 | 1.150404789 | 4670.79 | 0.94544 | 6.777056184 | 2.636384348 | 0.415909352 | -2.48499387 | -2.493974923
24.25434 | 30.11947 | 1.241817753 | 4699.93 | 0.9304 | 5.108467076 | 3.569224202 | 0.364126166 | -2.661605229 | -2.697554399
37.80535 | 41.55282 | 1.099125388 | 4576.11 | 0.95834 | 8.214812275 | 1.609098122 | 0.436152996 | -2.331319121 | -2.436213182
30.41622 | 35.19337 | 1.157059293 | 4240.04 | 0.93668 | 5.542649191 | 2.91255474 | 0.346665974 | -2.546107864 | -2.578644084
28.07128 | 29.62163 | 1.055229045 | 3365.03 | 0.88388 | 2.717064189 | 4.355141917 | 0.246541682 | -2.886983244 | -2.946065806
43.04386 | 49.50497 | 1.150105265 | 6291.69 | 0.97034 | 13.61383916 | 1.683871492 | 0.725463435 | -2.174847419 | -2.195903395
25.71832 | 32.14112 | 1.249736375 | 4048.21 | 0.9422 | 5.065237376 | 2.749830615 | 0.318143701 | -2.578072067 | -2.530893321
38.03912 | 41.65264 | 1.094994837 | 5270.17 | 0.96514 | 10.45177611 | 2.491097516 | 0.597847045 | -2.296074865 | -2.264782908
32.96547 | 38.4495 | 1.166356797 | 5075.95 | 0.95274 | 7.78815028 | 3.66590784 | 0.505481802 | -2.475578501 | -2.402170419
34.01296 | 39.16628 | 1.151510483 | 5291.59 | 0.95444 | 8.389648747 | 3.337644232 | 0.541464941 | -2.422985071 | -2.45378946
39.02915 | 42.29821 | 1.083759446 | 4390.71 | 0.95426 | 7.770214152 | 2.020060698 | 0.430475594 | -2.342288282 | -2.333713722
40.32744 | 43.61744 | 1.081582168 | 4147.28 | 0.96308 | 8.052912353 | 1.788021624 | 0.438323428 | -2.311579834 | -2.298491427
32.1368 | 36.09581 | 1.123192415 | 4925.54 | 0.9512 | 6.917164195 | 3.172908344 | 0.453354261 | -2.506080727 | -2.562301666
25.65461 | 31.5305 | 1.229038368 | 4119.38 | 0.93848 | 4.90723892 | 3.422070211 | 0.333377634 | -2.610610229 | -2.669122267
33.60915 | 38.42043 | 1.143153873 | 3346.42 | 0.94652 | 4.935421131 | 2.536366993 | 0.294209719 | -2.452589006 | -2.427387238
41.81458 | 45.14695 | 1.079693973 | 4526.71 | 0.95662 | 8.442130345 | 1.964635104 | 0.450349418 | -2.29282748 | -2.291151751
33.95303 | 37.86665 | 1.115265707 | 4161.21 | 0.9459 | 6.050894296 | 2.775786985 | 0.36961348 | -2.464566884 | -2.456821776
33.72577 | 39.29574 | 1.165154717 | 6152.35 | 0.95888 | 9.016267043 | 2.150585076 | 0.531981167 | -2.410794211 | -2.471210941
39.58014 | 45.012 | 1.137237008 | 5444.54 | 0.9638 | 10.93270567 | 2.657191087 | 0.647826354 | -2.30051144 | -2.359080158
22.68735 | 28.58339 | 1.259882269 | 4578.62 | 0.92702 | 4.698458716 | 3.883642236 | 0.349177837 | -2.75294731 | -2.727932718
31.16971 | 35.38144 | 1.135122528 | 4303.75 | 0.89546 | 3.306134806 | 5.945160591 | 0.358598053 | -3.004850828 | -2.975408771
15.61752 | 19.29841 | 1.235689789 | 5885.01 | 0.89162 | 3.802866161 | 4.054908625 | 0.352345679 | -2.991573611 | -2.958572717
14.05074 | 17.64079 | 1.255506116 | 5484.56 | 0.87234 | 2.623681527 | 4.192443503 | 0.269157592 | -3.078847778 | -2.986507247
18.98454 | 22.16384 | 1.167467845 | 6922.48 | 0.92552 | 5.805363023 | 3.219268994 | 0.445679966 | -2.805077432 | -2.913319966
20.85796 | 24.90813 | 1.194178625 | 5388.5 | 0.90856 | 4.481006915 | 3.341608239 | 0.3436709 | -2.856422761 | -2.846540094
15.18749 | 21.26862 | 1.400403885 | 6016.54 | 0.91592 | 4.599308035 | 2.927533888 | 0.33904735 | -2.85464924 | -2.933126943
17.78385 | 20.97769 | 1.179592158 | 5752.59 | 0.9101 | 4.281473606 | 3.758715204 | 0.364231813 | -2.931447526 | -2.853593181
17.41984 | 22.81908 | 1.309947738 | 5753.88 | 0.90988 | 4.396001527 | 3.911810809 | 0.377115449 | -2.903702243 | -2.895910326
21.3203 | 24.62432 | 1.154970615 | 5754.34 | 0.9125 | 4.937877443 | 3.485350554 | 0.388054485 | -2.868930011 | -2.968522807
20.11627 | 25.47401 | 1.26633864 | 5920.79 | 0.92284 | 5.322736003 | 3.231996023 | 0.39562974 | -2.792660187 | -2.780912505
16.83949 | 20.83233 | 1.237111694 | 5464.15 | 0.89972 | 3.874029038 | 3.647874504 | 0.328621464 | -2.902955267 | -2.939010617
17.75945 | 20.72426 | 1.16694267 | 5909.15 | 0.90686 | 4.351994932 | 3.796118588 | 0.378165446 | -2.9237223 | -2.927698154
22.79219 | 25.52997 | 1.120119216 | 5301.9 | 0.91966 | 4.879221158 | 3.053316541 | 0.355230404 | -2.808382285 | -2.942064779
23.96689 | 27.60067 | 1.151616668 | 4951.84 | 0.89856 | 3.456624851 | 4.129646217 | 0.322803608 | -2.947755566 | -2.993187321
17.38453 | 20.94579 | 1.204852245 | 5123.16 | 0.90112 | 3.505089677 | 3.934281514 | 0.308611514 | -2.948370461 | -2.93239234
24.0579 | 26.68053 | 1.109013256 | 6826 | 0.92342 | 5.390030353 | 3.024214197 | 0.406509823 | -2.820982172 | -2.796576164
21.89178 | 24.94467 | 1.139453713 | 4889.4 | 0.89064 | 3.4409433 | 3.961922763 | 0.302634178 | -2.961929282 | -2.996251895
25.25533 | 31.88815 | 1.262630502 | 6738.33 | 0.93118 | 6.443394203 | 2.881087321 | 0.452890331 | -2.729404293 | -2.758593601
15.91872 | 18.60448 | 1.168717083 | 5178.44 | 0.8906 | 3.226051836 | 4.13660439 | 0.296706441 | -3.015806988 | -2.96709863
17.80808 | 20.48051 | 1.150068396 | 5053.74 | 0.89616 | 3.568794552 | 4.09319047 | 0.318932336 | -2.939316976 | -2.999907824
24.10901 | 30.1163 | 1.24917199 | 6449.21 | 0.94218 | 7.603376481 | 2.507970541 | 0.490014411 | -2.611027322 | -2.593832399
21.00788 | 24.57751 | 1.169918621 | 5541.74 | 0.90026 | 4.29523605 | 3.739264043 | 0.355669904 | -2.895110715 | -2.91436522
15.82049 | 18.28876 | 1.156017291 | 5704.26 | 0.88686 | 3.221349257 | 3.388106449 | 0.276176923 | -3.004219309 | -2.907055653
17.29736 | 21.44817 | 1.239967833 | 5908.57 | 0.90558 | 4.36020646 | 4.272897947 | 0.401186654 | -2.947412767 | -2.968032837
20.0712 | 24.71814 | 1.231522779 | 5243.74 | 0.8967 | 3.964769396 | 3.912063062 | 0.33618472 | -2.952344282 | -2.951488789
20.28691 | 25.22949 | 1.243633949 | 5432.87 | 0.91262 | 4.623318726 | 3.172405081 | 0.348334983 | -2.816676199 | -2.976214685
21.96588 | 26.04703 | 1.185794969 | 6161.17 | 0.91712 | 4.838074941 | 2.926439649 | 0.35162322 | -2.84620977 | -2.896986354
17.8958 | 24.88568 | 1.390587736 | 6012.27 | 0.93176 | 5.596593127 | 3.036530446 | 0.414886586 | -2.693882548 | -2.753651068
23.8656 | 28.54537 | 1.196088512 | 6506.59 | 0.93514 | 7.094659697 | 2.917538825 | 0.479840417 | -2.682854325 | -2.718760009
21.66237 | 24.27108 | 1.120425881 | 4854.7 | 0.9214 | 4.097733661 | 3.32234516 | 0.31863962 | -2.804050623 | -2.856459173
28.74359 | 29.63938 | 1.031164861 | 5046.23 | 0.90548 | 3.937074978 | 4.172650764 | 0.350357768 | -2.946401735 | -2.992162833
18.12638 | 20.22506 | 1.115780426 | 5593.51 | 0.89864 | 3.87441688 | 4.161801213 | 0.355417052 | -2.945156644 | -2.959712733
20.91599 | 24.23025 | 1.158455803 | 4207.37 | 0.89844 | 3.286498667 | 3.903558343 | 0.275165822 | -2.936816806 | -2.900549557
27.45412 | 29.96801 | 1.091566949 | 6795.76 | 0.95186 | 8.419739763 | 2.347267371 | 0.5227363 | -2.542092427 | -2.664019904
25.58158 | 27.91385 | 1.091169896 | 4685.82 | 0.89872 | 3.80807105 | 3.532513669 | 0.302431405 | -2.87196922 | -2.890407794
19.54856 | 23.62625 | 1.208592858 | 6865.99 | 0.90926 | 4.986071507 | 3.545173726 | 0.407986747 | -2.896457468 | -2.826393371
22.99235 | 25.60837 | 1.113777844 | 6219.01 | 0.9185 | 5.110386576 | 3.281667443 | 0.392710559 | -2.843481286 | -2.805529617
25.08576 | 26.62096 | 1.061198066 | 5808.78 | 0.89902 | 4.134794047 | 4.437509544 | 0.384446403 | -3.031581229 | -2.967620874
19.97947 | 25.73187 | 1.287915545 | 5607.2 | 0.92996 | 5.18678818 | 2.847758393 | 0.365560804 | -2.783882627 | -2.72304532
20.59691 | 23.5246 | 1.142142195 | 5157.27 | 0.89838 | 3.920146616 | 3.956492961 | 0.328690821 | -2.942538781 | -2.978052855
25.83949 | 29.8315 | 1.1544926 | 6907.32 | 0.9542 | 8.919174074 | 1.947170301 | 0.520435145 | -2.507138608 | -2.547848684
25.37006 | 29.91202 | 1.179028351 | 6535.66 | 0.95254 | 8.185161634 | 2.423700874 | 0.527060066 | -2.539840104 | -2.544713222
12.75201 | 19.40639 | 1.521829892 | 5966.28 | 0.893 | 3.394004812 | 3.476258835 | 0.291859227 | -2.96341669 | -2.973231164
21.7488 | 24.34472 | 1.119359229 | 6405.94 | 0.92634 | 5.569189517 | 3.374589104 | 0.428318774 | -2.794062026 | -2.85664671
16.79021 | 20.22359 | 1.20448702 | 5518.83 | 0.90266 | 3.84819689 | 4.050085364 | 0.353869756 | -2.973082972 | -2.983886754
28.83607 | 30.84377 | 1.069624606 | 5290.58 | 0.90654 | 4.296805384 | 3.776644106 | 0.353743268 | -2.863638297 | -2.880916009
24.62855 | 28.4663 | 1.155825252 | 6386.46 | 0.93778 | 7.230489291 | 2.578551562 | 0.473312345 | -2.651269221 | -2.654445074
22.8915 | 28.96873 | 1.265479763 | 6379.8 | 0.95138 | 7.884081511 | 2.074613767 | 0.477361099 | -2.532570221 | -2.583144427
14.3181 | 21.20131 | 1.480734874 | 5970.51 | 0.91416 | 4.312624721 | 3.146831903 | 0.333585302 | -2.894080103 | -2.99304362
20.19527 | 24.14368 | 1.195511622 | 5107.82 | 0.90018 | 4.056765332 | 3.669426543 | 0.338701634 | -2.928379923 | -2.995372966
16.89642 | 22.93182 | 1.357199928 | 5536.13 | 0.91594 | 4.589291619 | 3.756425359 | 0.371430887 | -2.849288267 | -2.902600919
27.40868 | 35.58698 | 1.298383578 | 7002.83 | 0.95324 | 8.786431929 | 2.139807778 | 0.54086085 | -2.514112052 | -2.626806024
31.41894 | 41.19416 | 1.311125073 | 6936.34 | 0.9497 | 8.473638659 | 2.55210303 | 0.552543646 | -2.518660604 | -2.617594341
20.00893 | 26.66216 | 1.332513033 | 5862.88 | 0.92084 | 4.915288617 | 3.547419367 | 0.396852528 | -2.821738626 | -2.837762368
14.62418 | 18.53365 | 1.267329177 | 5719.48 | 0.8938 | 3.256208765 | 3.41508579 | 0.27414337 | -2.983394156 | -2.948859004
29.92386 | 30.60983 | 1.022923847 | 5366.67 | 0.9365 | 5.722578674 | 2.870341138 | 0.384391167 | -2.4906593 | -2.669940755
14.51288 | 19.91003 | 1.371886903 | 5294.15 | 0.8929 | 3.163888653 | 3.443703237 | 0.268623466 | -2.977193888 | -2.974143202
26.05845 | 31.37597 | 1.204061255 | 5529.44 | 0.93048 | 5.133966012 | 3.26706568 | 0.399958443 | -2.735431347 | -2.776679908
25.94374 | 28.60467 | 1.102565397 | 6836.1 | 0.95054 | 8.106743537 | 1.99165437 | 0.477898339 | -2.518113353 | -2.575497182
29.80049 | 30.83985 | 1.034877279 | 4897.73 | 0.9432 | 5.721912157 | 1.915155941 | 0.331155702 | -2.375178162 | -2.610632806
31.34977 | 32.20469 | 1.027270376 | 4377.74 | 0.92538 | 5.156297014 | 4.520945283 | 0.450878132 | -2.476058412 | -2.621997097
22.84407 | 28.28563 | 1.238204488 | 5505.42 | 0.9403 | 6.165497344 | 2.755237438 | 0.414650581 | -2.593043459 | -2.710800144
24.66725 | 27.45916 | 1.113182864 | 7143.73 | 0.94834 | 7.95734112 | 2.174694537 | 0.490879658 | -2.607613355 | -2.677997925
11.09281 | 16.47548 | 1.485239538 | 5700.95 | 0.88388 | 2.965224334 | 3.259657257 | 0.248909935 | -3.035447619 | -2.98365937
14.12488 | 17.19961 | 1.217681849 | 6556.46 | 0.90264 | 4.002767135 | 3.488254947 | 0.344573473 | -2.948624327 | -2.956830282
12.73904 | 17.03603 | 1.337308777 | 5664.68 | 0.88432 | 2.966750202 | 3.906693249 | 0.278654488 | -3.045938611 | -2.956127061
23.25508 | 25.71565 | 1.105807849 | 5829.69 | 0.92722 | 5.349171277 | 3.3222526 | 0.414686135 | -2.775245081 | -2.733027115
13.27454 | 19.83405 | 1.49414217 | 6114.89 | 0.89996 | 3.674310934 | 3.533091097 | 0.317260687 | -2.95787012 | -2.929011207
22.38431 | 26.9294 | 1.203048028 | 5447.2 | 0.91938 | 4.285794199 | 3.457217637 | 0.34519699 | -2.8170539 | -2.849142911
29.54921 | 30.98046 | 1.048436151 | 4804.9 | 0.9286 | 5.390688494 | 3.04042735 | 0.363934321 | -2.561756965 | -2.688203636
23.77009 | 32.44375 | 1.364898071 | 6720.77 | 0.93736 | 6.681445261 | 2.832694824 | 0.470749576 | -2.689242974 | -2.726979435
21.44486 | 23.95238 | 1.116928719 | 5894.2 | 0.92432 | 5.237355938 | 3.31610542 | 0.395243161 | -2.760659919 | -2.833117923
24.1939 | 27.99506 | 1.15711233 | 7180.52 | 0.94652 | 7.50688017 | 2.303360534 | 0.476595757 | -2.632291355 | -2.710162183
13.68547 | 24.27351 | 1.773670177 | 5430.29 | 0.89952 | 3.576705607 | 3.839194743 | 0.322210001 | -2.987872131 | -2.977915685
28.33305 | 38.91508 | 1.373487147 | 5969.88 | 0.94462 | 7.147548426 | 2.915834567 | 0.493375948 | -2.588688062 | -2.606075679
32.51619 | 34.06113 | 1.047512947 | 5518.05 | 0.91702 | 4.449134451 | 3.187286672 | 0.335578758 | -2.80701454 | -2.732287381
15.42651 | 20.67704 | 1.340357605 | 5315.71 | 0.89374 | 3.353507761 | 3.609976387 | 0.28920047 | -2.970095015 | -2.905023814
25.29258 | 28.49752 | 1.126714633 | 6777.17 | 0.94914 | 7.783600266 | 2.297487441 | 0.486712118 | -2.584279393 | -2.633172335
14.60092 | 17.01314 | 1.165210137 | 6409.1 | 0.87892 | 3.119170984 | 3.878788646 | 0.306613574 | -3.018216957 | -2.9649493
31.50534 | 34.11249 | 1.082752638 | 6650.2 | 0.96018 | 10.06218522 | 1.979849794 | 0.585942146 | -2.448182188 | -2.523542373
23.14744 | 26.69644 | 1.15332149 | 5452.76 | 0.93322 | 5.160730185 | 2.926040539 | 0.36539734 | -2.745619115 | -2.727202966
14.30886 | 19.8663 | 1.388391528 | 5879.3 | 0.89188 | 3.339549025 | 3.461404412 | 0.282165297 | -2.999551214 | -2.983011702
21.84308 | 24.56124 | 1.124440326 | 6246.14 | 0.93214 | 5.738152986 | 2.85165738 | 0.405113254 | -2.737763589 | -2.80746828
31.72546 | 39.49264 | 1.244824819 | 5916.2 | 0.94356 | 7.116266441 | 2.95245968 | 0.488743333 | -2.605202484 | -2.698973553
18.2799 | 23.76102 | 1.299844091 | 6049.31 | 0.9217 | 5.047672769 | 3.385266449 | 0.387907626 | -2.812054169 | -2.799434294
24.73978 | 29.11512 | 1.176854443 | 5590.71 | 0.92388 | 4.846837867 | 3.600233602 | 0.387319339 | -2.772499416 | -2.737885774
19.07062 | 24.48966 | 1.284156467 | 5939.71 | 0.92446 | 4.73063146 | 3.001768746 | 0.353505466 | -2.841877113 | -2.853017271
13.15563 | 18.55916 | 1.410738976 | 5923.51 | 0.89996 | 3.438413369 | 3.063180808 | 0.277358874 | -2.917150527 | -2.88712609
14.76754 | 20.95577 | 1.419042711 | 6219.89 | 0.90232 | 4.147148583 | 3.777732407 | 0.363572647 | -2.949953982 | -2.928037447
20.65941 | 28.55079 | 1.38197509 | 7072.66 | 0.94312 | 6.705200668 | 2.155561368 | 0.420129733 | -2.628591785 | -2.692478873
22.93744 | 26.81747 | 1.169157064 | 6679.72 | 0.91262 | 4.587113539 | 3.31811394 | 0.373214373 | -2.865194279 | -2.919068759
19.57416 | 22.50123 | 1.149537451 | 4422.72 | 0.88702 | 2.885105774 | 3.543321052 | 0.245636678 | -2.962660037 | -2.973014551
25.14305 | 29.14432 | 1.1591402 | 6057.74 | 0.90658 | 4.390345482 | 3.626888877 | 0.372256753 | -2.875831344 | -2.911949559
26.97546 | 29.78923 | 1.104308509 | 6240.28 | 0.91682 | 4.596003649 | 3.255555215 | 0.364808242 | -2.798361945 | -2.922020094
29.01298 | 34.8959 | 1.202768554 | 7100.13 | 0.93702 | 7.035265675 | 2.72323149 | 0.482831535 | -2.677418876 | -2.712697309
17.5637 | 21.59827 | 1.22971071 | 5084.42 | 0.87504 | 2.825051736 | 3.986332707 | 0.283654025 | -2.971159947 | -2.971361854
12.26884 | 16.72766 | 1.363426371 | 7259.33 | 0.9012 | 4.132011628 | 3.237979207 | 0.345844849 | -2.961406391 | -2.845549932
14.2868 | 17.48765 | 1.224042473 | 6650.07 | 0.8968 | 3.933799178 | 3.686982835 | 0.349485468 | -3.001743395 | -2.990724758
13.7857 | 17.66667 | 1.281521432 | 6968.72 | 0.90618 | 4.435318878 | 3.238019251 | 0.358678555 | -2.912544387 | -2.898692308
13.30868 | 16.20729 | 1.217798459 | 6374.75 | 0.88754 | 3.418348483 | 3.659337829 | 0.311403144 | -3.018102461 | -2.944065433
16.69548 | 22.02153 | 1.319011493 | 6316.53 | 0.91614 | 4.610135717 | 3.029596038 | 0.34681566 | -2.881291578 | -2.872829163
20.67687 | 24.73141 | 1.196090608 | 6054.24 | 0.90448 | 4.193775734 | 3.8506263 | 0.370151367 | -2.999168788 | -2.982639451
13.44275 | 20.92627 | 1.556695617 | 5930.11 | 0.88838 | 3.496911989 | 3.66098945 | 0.311899339 | -2.973635331 | -2.970327541
21.87267 | 23.61427 | 1.079624481 | 5727.07 | 0.89608 | 3.661369867 | 3.692894268 | 0.322870479 | -2.981099125 | -2.974577574
18.77218 | 20.79993 | 1.108018888 | 5906.83 | 0.89306 | 3.34519493 | 3.581783617 | 0.291204109 | -3.011228267 | -2.989209568
14.67225 | 22.89475 | 1.560411661 | 5985.42 | 0.89862 | 3.968433418 | 3.632059466 | 0.339536581 | -2.990731833 | -2.937132252
7.02636 | 9.31768 | 1.326103416 | 943.831 | 0.54152 | 0.485907847 | 10.60227648 | 0.23954083 | -3.264042572 | -3.330886372
3.8442 | 4.49857 | 1.170222673 | 246.233 | 0.4563 | 0.287596117 | 17.64708422 | 0.482054669 | -3.680121171 | -3.822609881
4.58071 | 5.07924 | 1.108832474 | 782.685 | 0.53294 | 0.388160147 | 14.21020838 | 0.518058578 | -3.498607264 | -3.599529595
5.92782 | 9.02838 | 1.523052319 | 1322.94 | 0.63332 | 0.547641489 | 8.178980581 | 0.147307917 | -3.886360636 | -3.823194336
3.78027 | 4.98345 | 1.318278853 | 979.878 | 0.55936 | 0.542830802 | 14.11818127 | 0.57870083 | -4.356331329 | -4.357437856
4.14383 | 5.43686 | 1.312037415 | 1063.67 | 0.5272 | 0.492411152 | 14.61604435 | 0.602336134 | -4.059586644 | -4.102304807
5.41814 | 6.73498 | 1.243042815 | 1137.36 | 0.53754 | 0.510969582 | 13.2275419 | 0.599671478 | -3.473985093 | -3.569401305
5.9406 | 11.23796 | 1.891721375 | 3836.12 | 0.746 | 1.24424163 | 7.75955191 | 0.339457187 | -3.5641004 | -3.624003696
4.42032 | 5.45833 | 1.23482689 | 998.673 | 0.53636 | 0.441619392 | 13.16909155 | 0.490575153 | -3.178040725 | -3.271432834
4.69467 | 5.87443 | 1.251297748 | 1946.76 | 0.61004 | 0.564935546 | 9.833276694 | 0.316537581 | -3.415734826 | -3.457101977
3.99236 | 4.43033 | 1.109702031 | 247.782 | 0.55642 | 0.415303891 | 15.5577895 | 0.289475004 | -4.161179637 | -4.289521541
5.12336 | 6.28134 | 1.226019643 | 1108.24 | 0.51816 | 0.470395991 | 13.39180879 | 0.510440767 | -3.606638259 | -3.702236562
3.88819 | 5.32446 | 1.369392957 | 319.444 | 0.47876 | 0.204562448 | 10.65732274 | 0.073114772 | -4.02190194 | -3.981570168
6.67891 | 10.60386 | 1.587663256 | 2527.23 | 0.72914 | 0.949171164 | 13.10975541 | 0.567884717 | -3.764627579 | -3.662602732
4.44571 | 5.35231 | 1.203926932 | 2040.14 | 0.6374 | 0.663163228 | 13.18982939 | 0.819510853 | -3.57350309 | -3.616582846
3.74741 | 8.13146 | 2.169888003 | 1589.55 | 0.63708 | 0.699070035 | 10.42809179 | 0.277316567 | -4.079464744 | -4.044956857
7.63034 | 8.63632 | 1.131839472 | 2730.61 | 0.6691 | 0.860515692 | 11.49971033 | 0.584902583 | -3.589604744 | -3.640502526
8.47192 | 9.44546 | 1.114913739 | 2706.32 | 0.68758 | 0.911268059 | 11.07127357 | 0.523926274 | -3.672022442 | -3.644239388
7.4101 | 12.83987 | 1.732752594 | 4467.32 | 0.80556 | 1.541827202 | 8.488410023 | 0.391252408 | -3.504501076 | -3.496269833
5.74363 | 9.28847 | 1.617177639 | 1457.41 | 0.58692 | 0.634199579 | 12.15018143 | 0.587148791 | -3.355756153 | -3.514844989
5.94989 | 9.17575 | 1.542171368 | 1464.9 | 0.58758 | 0.632457271 | 12.12812237 | 0.592490396 | -3.356550442 | -3.456933211
5.87566 | 9.14672 | 1.556713629 | 1476.64 | 0.5921 | 0.639901264 | 12.13084801 | 0.596197881 | -3.323692807 | -3.440488604
8.17399 | 9.60031 | 1.174494953 | 4733.42 | 0.77984 | 1.483031025 | 7.528439311 | 0.39379141 | -3.437275959 | -3.436074208
6.89092 | 13.27896 | 1.927022807 | 2039.84 | 0.72896 | 0.825481019 | 12.56189195 | 0.384155739 | -3.888179282 | -3.799223409
6.64307 | 13.18363 | 1.984568882 | 2173.22 | 0.72136 | 0.818114286 | 11.67399966 | 0.379359269 | -3.878398713 | -3.832048812
4.27188 | 5.51513 | 1.291031115 | 796.329 | 0.5199 | 0.486743063 | 15.6047833 | 0.763240041 | -3.498695273 | -3.833199325
5.65011 | 7.39529 | 1.308875402 | 2830.42 | 0.69384 | 0.884117011 | 9.911049191 | 0.439063321 | -3.605631229 | -3.5935143
4.66315 | 5.64071 | 1.209635118 | 1053.73 | 0.5456 | 0.466847496 | 12.2295023 | 0.299339781 | -3.824386561 | -3.841675557
6.07292 | 8.33531 | 1.372537428 | 1887.56 | 0.62626 | 0.722277389 | 12.08082612 | 0.460751088 | -3.889245703 | -3.958221234
8.59079 | 19.43102 | 2.261843207 | 4036.3 | 0.8236 | 1.835336694 | 6.124486498 | 0.302317834 | -3.287611718 | -3.291248195
5.15214 | 5.93254 | 1.151471039 | 1685.67 | 0.63358 | 0.586485236 | 11.05423178 | 0.417461227 | -3.619073285 | -3.6591623
3.98335 | 5.63742 | 1.415245961 | 447.081 | 0.4978 | 0.413310971 | 17.04588883 | 0.393694708 | -4.024131134 | -3.996568144
5.1054 | 5.28515 | 1.035207819 | 799.331 | 0.57306 | 0.427063926 | 14.23087212 | 0.533034424 | -3.310785573 | -3.487186061
6.18035 | 6.5178 | 1.054600468 | 4786.42 | 0.71052 | 1.088897846 | 10.62527863 | 0.797380131 | -3.263711583 | -3.277251191
4.7152 | 7.1658 | 1.519723448 | 811.145 | 0.52794 | 0.373387462 | 11.96420139 | 0.299188158 | -3.936116721 | -3.995895227
3.85621 | 5.54342 | 1.437530632 | 948.983 | 0.5495 | 0.432010441 | 14.17567036 | 0.47584679 | -4.171112258 | -4.172316313
5.14701 | 6.92307 | 1.345066359 | 488.339 | 0.46414 | 0.335087681 | 11.81245134 | 0.145979221 | -3.487975006 | -3.561596536
4.52059 | 7.01246 | 1.55122672 | 719.444 | 0.54492 | 0.349630428 | 13.05789004 | 0.397955762 | -3.686584236 | -3.742717556
4.25399 | 5.10735 | 1.200602258 | 420.659 | 0.4736 | 0.349213606 | 13.97949773 | 0.244720335 | -3.691438011 | -3.788999929
3.69802 | 6.1047 | 1.650802321 | 752.222 | 0.50186 | 0.443006576 | 16.04424163 | 0.883648984 | -3.815495817 | -4.092445666
13.44364 | 15.14217 | 1.126344502 | 2383.52 | 0.7101 | 0.997139595 | 10.97538788 | 0.50358597 | -3.791558494 | -3.741914846
3.79643 | 4.6785 | 1.232341963 | 360.731 | 0.49006 | 0.32783661 | 15.01254437 | 0.291834235 | -3.885223073 | -3.976845474
3.6514 | 5.4573 | 1.494577422 | 473.734 | 0.51302 | 0.454 | 16.19408224 | 0.467940229 | -4.294237819 | -4.468677253
4.10328 | 5.08195 | 1.238509193 | 271.555 | 0.47618 | 0.328730998 | 18.23323896 | 0.83983591 | -3.344078686 | -3.877029705
4.69116 | 7.31017 | 1.558286223 | 1496.68 | 0.58784 | 0.552086855 | 11.75754711 | 0.354724491 | -3.639114957 | -3.720981227
4.12791 | 4.5434 | 1.100653842 | 429.914 | 0.49474 | 0.421870337 | 17.33256882 | 0.690233156 | -3.952629004 | -4.439336176
3.70581 | 4.30528 | 1.161764904 | 285.107 | 0.42216 | 0.312396401 | 20.66507024 | 1.131977087 | -3.893612227 | -4.338412049
5.76129 | 9.22988 | 1.60205093 | 2037.53 | 0.6421 | 0.805408694 | 11.76976462 | 0.458444171 | -3.795731445 | -3.812002962
4.25257 | 5.15578 | 1.212391566 | 946.42 | 0.56682 | 0.551697959 | 14.91164246 | 0.646202919 | -3.971286363 | -3.947423591
6.6824 | 13.29046 | 1.988875254 | 2165.27 | 0.7205 | 0.814031393 | 12.50923211 | 0.39109458 | -3.906050064 | -3.89065165
6.68848 | 13.27819 | 1.985232818 | 2157.24 | 0.7204 | 0.812507472 | 12.54417733 | 0.391613155 | -3.907244186 | -3.832469536
6.68627 | 13.28015 | 1.986182131 | 2159.05 | 0.7205 | 0.812805437 | 12.53816693 | 0.395781135 | -3.888781774 | -3.86693878
6.68243 | 13.28501 | 1.988050754 | 2160.32 | 0.72034 | 0.81313588 | 12.4982726 | 0.393352289 | -3.968131096 | -3.890909525
6.68152 | 13.28667 | 1.988569966 | 2162.54 | 0.72032 | 0.813251924 | 12.51396798 | 0.396363645 | -3.885002091 | -3.871696318
6.68065 | 13.28765 | 1.988975624 | 2163.39 | 0.72048 | 0.813581371 | 12.5071266 | 0.392832422 | -3.895641866 | -3.870413188
6.68351 | 13.2906 | 1.988565888 | 2162.27 | 0.72032 | 0.81373517 | 12.53053164 | 0.391850809 | -3.895875864 | -3.870139709
6.68263 | 13.29232 | 1.989085136 | 2163.77 | 0.72044 | 0.814019705 | 12.53080062 | 0.391000939 | -3.96643779 | -3.851189079
6.68187 | 13.29109 | 1.989127295 | 2163.28 | 0.7204 | 0.813788772 | 12.49666741 | 0.394266093 | -3.883003986 | -3.849196788
6.68351 | 13.2906 | 1.988565888 | 2160.98 | 0.72032 | 0.81373517 | 12.43872304 | 0.392177583 | -3.91813501 | -3.865174919
6.68503 | 13.28991 | 1.988010525 | 2162.73 | 0.72042 | 0.813857333 | 12.48814515 | 0.392928 | -3.898374696 | -3.878536984
6.68379 | 13.28599 | 1.987792854 | 2162.27 | 0.72046 | 0.81341917 | 12.51308 | 0.393167591 | -3.949686443 | -3.845244268
6.68934 | 13.28076 | 1.985361785 | 2158.07 | 0.72058 | 0.813100237 | 12.53378631 | 0.39825777 | -3.900553642 | -3.863060263
6.6901 | 13.26684 | 1.98305556 | 2157.74 | 0.72064 | 0.812990887 | 12.54622215 | 0.390586983 | -3.901143151 | -3.84901742
6.6936 | 13.27658 | 1.983473766 | 2157.16 | 0.72074 | 0.81287169 | 12.54322063 | 0.39440494 | -3.943884182 | -3.883392823
6.69379 | 13.27227 | 1.982773586 | 2156.02 | 0.7207 | 0.812511344 | 12.59826756 | 0.394298383 | -3.871804507 | -3.861178146
6.69333 | 13.27228 | 1.982911346 | 2157.63 | 0.72098 | 0.812715232 | 12.5760342 | 0.402736379 | -3.899256309 | -3.878131864
6.69949 | 13.26803 | 1.980453736 | 2155.08 | 0.72078 | 0.812183999 | 12.59438548 | 0.392209873 | -3.914277265 | -3.822280137
6.69376 | 13.27475 | 1.983152966 | 2162.17 | 0.72116 | 0.813745525 | 12.56446631 | 0.399351752 | -3.907737364 | -3.91550441
6.68947 | 13.26122 | 1.982402193 | 2153.3 | 0.7207 | 0.811286644 | 12.62718907 | 0.398620709 | -3.91864168 | -3.874974393
6.69886 | 13.26005 | 1.979448742 | 2150.75 | 0.72072 | 0.81124432 | 12.63319753 | 0.397540289 | -3.960713989 | -3.880717471
6.68165 | 13.2499 | 1.983028144 | 2152.63 | 0.7205 | 0.810246099 | 12.6189073 | 0.397753402 | -3.92649933 | -3.872463955
6.68893 | 13.24907 | 1.980745799 | 2158.46 | 0.7211 | 0.811245612 | 12.63713439 | 0.401803847 | -3.933071608 | -3.864472815
6.68273 | 13.22867 | 1.97953082 | 2154.54 | 0.721 | 0.810530375 | 12.62719711 | 0.398705308 | -3.921087773 | -3.862182737
6.6779 | 13.21932 | 1.979562437 | 2163.13 | 0.72114 | 0.810956698 | 12.63625165 | 0.401517113 | -3.93580473 | -3.878107983
6.68001 | 13.20191 | 1.976330874 | 2165.87 | 0.72124 | 0.81157933 | 12.60764641 | 0.400130584 | -3.878151537 | -3.845603166
6.6647 | 13.20044 | 1.980650292 | 2158.16 | 0.72086 | 0.811040392 | 12.52866292 | 0.400817713 | -3.95190912 | -3.917878535
6.68747 | 13.2125 | 1.975709798 | 2159.26 | 0.72046 | 0.810710753 | 12.56289086 | 0.394556057 | -3.879806573 | -3.828053658
6.67871 | 13.19539 | 1.975739327 | 2164.76 | 0.72148 | 0.811534343 | 12.62869399 | 0.407112952 | -3.890466955 | -3.86181676
6.67524 | 13.31856 | 1.995218149 | 2148.4 | 0.71742 | 0.810977622 | 12.43896582 | 0.375660009 | -3.91741621 | -3.844242254
4.48624 | 6.11281 | 1.362568654 | 903.16 | 0.5644 | 0.481204546 | 13.33830866 | 0.388737019 | -4.089961023 | -4.208393742
6.88541 | 7.36509 | 1.069666149 | 1834.02 | 0.65136 | 0.681922398 | 11.47162959 | 0.444253233 | -3.626294163 | -3.67368
4.15814 | 6.82504 | 1.641368496 | 1877.18 | 0.64242 | 0.650653368 | 11.85285672 | 0.484805909 | -3.687020949 | -3.70880767
5.20644 | 6.87938 | 1.321321287 | 1924.71 | 0.6477 | 0.663454388 | 13.18027404 | 0.673820233 | -3.828179356 | -3.860274722
6.08004 | 7.25048 | 1.192505312 | 1046.23 | 0.54556 | 0.498720199 | 12.53756017 | 0.437773885 | -3.486364704 | -3.515704284
5.8712 | 7.17371 | 1.221847323 | 1010.39 | 0.54822 | 0.495109594 | 12.65999645 | 0.445208719 | -3.482025495 | -3.554898826
4.7264 | 5.41735 | 1.146189489 | 1251.48 | 0.61704 | 0.484751355 | 12.84230428 | 0.466451047 | -3.49773577 | -3.539044362
8.07627 | 10.10393 | 1.251063919 | 2111.24 | 0.68152 | 0.855687487 | 13.50177153 | 0.507223057 | -4.0909303 | -4.061886398
6.68014 | 13.15947 | 1.969939253 | 1222.53 | 0.59602 | 0.570829303 | 13.25268589 | 0.408749498 | -4.234203487 | -4.244922006
4.56576 | 5.61478 | 1.229758025 | 359.423 | 0.4523 | 0.342091729 | 13.97589978 | 0.221865518 | -3.59079129 | -3.694065112
3.82785 | 4.75958 | 1.24340818 | 285.583 | 0.44576 | 0.251907275 | 16.2748635 | 0.417973229 | -3.823742124 | -4.040437822
3.84263 | 4.78039 | 1.244041191 | 281.889 | 0.44718 | 0.25322061 | 16.22881482 | 0.42317338 | -3.828159942 | -3.953396494
3.66786 | 4.39406 | 1.197990109 | 153.925 | 0.42816 | 0.234055464 | 16.95576805 | 0.327320779 | -3.893915395 | -4.015474077
3.79204 | 4.69637 | 1.238481134 | 243.894 | 0.44488 | 0.2511942 | 16.2817988 | 0.379372222 | -3.819838367 | -4.083503602
3.70024 | 5.13321 | 1.387264069 | 129.984 | 0.42624 | 0.151015593 | 10.62704076 | 0.035854325 | -4.181394104 | -4.171051902
3.9124 | 5.0284 | 1.285246907 | 1117.31 | 0.59542 | 0.488273306 | 13.30540206 | 0.503055547 | -3.859370787 | -3.912989621
3.95835 | 5.08043 | 1.283471649 | 1177.67 | 0.60324 | 0.501292204 | 13.13554396 | 0.4953442 | -3.83246077 | -3.878410961
3.9622 | 5.05926 | 1.27688153 | 1159.88 | 0.60142 | 0.496996141 | 13.20125978 | 0.508297916 | -3.878793704 | -3.900706529
3.78832 | 4.97891 | 1.314279153 | 1011.42 | 0.58828 | 0.475642985 | 13.45466953 | 0.491979689 | -3.898861693 | -3.951735349
3.81551 | 4.99541 | 1.309237821 | 1069.88 | 0.58936 | 0.478217476 | 13.41352829 | 0.489514087 | -3.931377891 | -3.91904998
3.87283 | 5.01407 | 1.294678568 | 1086.67 | 0.5972 | 0.487076805 | 13.35949377 | 0.498109639 | -3.869782979 | -3.922105568
3.8892 | 5.04935 | 1.298300422 | 1096.94 | 0.5921 | 0.486736212 | 13.26444328 | 0.50321728 | -3.858871413 | -3.85647081
3.76476 | 4.98043 | 1.322907702 | 966.885 | 0.58774 | 0.475206378 | 13.44321856 | 0.488324044 | -3.928954218 | -3.972012858
3.79418 | 4.99037 | 1.315269703 | 997.896 | 0.58916 | 0.478055193 | 13.41372922 | 0.4905631 | -3.913704063 | -3.947722781
3.8343 | 5.00423 | 1.305122187 | 1035.09 | 0.59216 | 0.482966177 | 13.35274582 | 0.500156656 | -3.897050234 | -3.959724973
3.92518 | 5.0496 | 1.286463296 | 1091.56 | 0.5992 | 0.495161597 | 13.20743577 | 0.502200673 | -3.817584655 | -3.890393689
3.95879 | 5.07683 | 1.282419628 | 1109.78 | 0.60182 | 0.500112185 | 13.14675429 | 0.498373543 | -3.825481646 | -3.874849465
5.55983 | 9.76192 | 1.755794692 | 1447.81 | 0.67032 | 0.602237096 | 12.591163 | 0.287665326 | -3.893282716 | -3.876834429
6.57125 | 11.8886 | 1.809183945 | 3167.22 | 0.74292 | 1.147744355 | 8.837527964 | 0.399487587 | -3.563391126 | -3.564664947
6.08499 | 10.32117 | 1.696168769 | 2289.94 | 0.6888 | 0.805892091 | 10.8661733 | 0.497198471 | -3.774419097 | -3.774412262
6.46763 | 9.93002 | 1.535341385 | 2600.05 | 0.7304 | 0.917625982 | 7.92562583 | 0.286445469 | -3.48568532 | -3.485357845
4.34715 | 4.86021 | 1.118022152 | 1198.3 | 0.60418 | 0.362133554 | 9.363112327 | 0.124499529 | -3.609925807 | -3.669999901
4.34562 | 4.86217 | 1.118866813 | 1180.22 | 0.60396 | 0.361813019 | 9.372278249 | 0.12534918 | -3.596773381 | -3.607053816
6.05366 | 6.93958 | 1.146344525 | 3396.24 | 0.72642 | 0.988196116 | 8.797659761 | 0.416809113 | -3.483224237 | -3.525115342
5.56918 | 6.7277 | 1.208023443 | 2328.01 | 0.67698 | 0.766967534 | 9.984696437 | 0.442160498 | -3.511452262 | -3.560751769
5.62808 | 6.82996 | 1.213550625 | 2213.01 | 0.67536 | 0.744730943 | 9.581176671 | 0.375737101 | -3.498360736 | -3.507473696
3.99598 | 4.7722 | 1.194250221 | 259.17 | 0.463 | 0.295130036 | 14.28810944 | 0.191796076 | -3.463663008 | -3.619446596
5.44672 | 6.48283 | 1.190226411 | 1248.8 | 0.61138 | 0.493155768 | 11.74911926 | 0.277022217 | -4.188134511 | -4.214940461
3.68421 | 4.54182 | 1.23277989 | 189.577 | 0.48704 | 0.334429697 | 14.88691564 | 0.245272378 | -3.824470954 | -3.771697327
4.25071 | 5.89224 | 1.386177839 | 2128.06 | 0.66434 | 0.725637502 | 8.038636679 | 0.163088992 | -3.576861543 | -3.649275387
3.88732 | 4.53313 | 1.166132451 | 713.68 | 0.52178 | 0.450229524 | 16.58151929 | 0.953628051 | -3.808762631 | -3.946247172
4.77192 | 6.08213 | 1.274566631 | 1352.41 | 0.58448 | 0.577623608 | 14.18449821 | 0.742511425 | -3.970888607 | -3.988491326
4.27339 | 7.95641 | 1.861849726 | 897.294 | 0.60254 | 0.572642343 | 12.5300404 | 0.497715397 | -4.331610477 | -4.310871844
3.70129 | 5.15491 | 1.392733344 | 614.375 | 0.49874 | 0.417111316 | 16.50665362 | 0.757286714 | -3.939076302 | -4.027712885
6.29526 | 7.54735 | 1.198894089 | 1151.6 | 0.56566 | 0.543068356 | 11.32942502 | 0.274483244 | -4.143612288 | -4.140751855
6.64177 | 6.98757 | 1.052064435 | 900.956 | 0.57482 | 0.369811369 | 11.371276 | 0.301806382 | -3.219672245 | -3.35630167
6.59787 | 6.97041 | 1.056463677 | 837.616 | 0.55954 | 0.343465717 | 11.81067684 | 0.328968001 | -3.214074804 | -3.243724073
6.59754 | 6.98007 | 1.057980702 | 838.067 | 0.56018 | 0.344171244 | 11.79747361 | 0.329646496 | -3.189210374 | -3.279466537
6.78821 | 7.13111 | 1.050514053 | 928.636 | 0.57888 | 0.38406624 | 10.87820874 | 0.271606152 | -3.179984033 | -3.322851489
6.70514 | 7.05454 | 1.052109277 | 847.207 | 0.55176 | 0.340988307 | 11.55858939 | 0.306371352 | -3.191105246 | -3.334335588
6.73356 | 7.07406 | 1.050567605 | 860.908 | 0.5552 | 0.344707694 | 11.51826339 | 0.301655437 | -3.195140353 | -3.295966977
5.19916 | 6.77782 | 1.303637511 | 1512.39 | 0.5933 | 0.524237016 | 10.39432852 | 0.315414592 | -3.638469276 | -3.666700554
3.76742 | 4.76005 | 1.263477393 | 538 | 0.53346 | 0.42366003 | 15.19229979 | 0.532921841 | -3.877124652 | -4.005598009
4.90776 | 5.78746 | 1.179246744 | 1905.77 | 0.67126 | 0.656065522 | 10.04269865 | 0.288179779 | -3.68604411 | -3.667066846
8.07829 | 10.22426 | 1.265646566 | 2748.7 | 0.72564 | 0.91796576 | 9.781058433 | 0.391085494 | -3.684791976 | -3.679318562
4.67292 | 6.08923 | 1.303088861 | 1515.01 | 0.60892 | 0.648087147 | 12.81794296 | 0.725262586 | -3.558000379 | -3.616998185
5.35648 | 5.82969 | 1.088343464 | 1195.57 | 0.57464 | 0.578571393 | 12.90822164 | 0.569056103 | -3.43386779 | -3.599064714
4.72527 | 6.06958 | 1.284493796 | 1570.14 | 0.61142 | 0.6535903 | 12.795543 | 0.710619969 | -3.53359526 | -3.629862326
5.38954 | 5.90692 | 1.095997061 | 1169.95 | 0.57766 | 0.584802189 | 12.83337289 | 0.579274564 | -3.436885142 | -3.575259161
9.26877 | 9.52896 | 1.028071686 | 963.15 | 0.55786 | 0.495373577 | 9.167047083 | 0.182894208 | -3.015130804 | -3.019005424
11.4865 | 12.33039 | 1.073467984 | 1200.89 | 0.61526 | 0.720213889 | 19.97637522 | 0.773468612 | -4.803365071 | -4.083838586
5.1748 | 6.93055 | 1.339288475 | 629.126 | 0.48148 | 0.398226722 | 13.84161816 | 0.313641874 | -3.989165893 | -3.97081692
4.44867 | 6.60215 | 1.484072768 | 547.678 | 0.46904 | 0.374941046 | 14.2074459 | 0.290452808 | -4.236643338 | -4.248673801
4.98271 | 6.87089 | 1.378946397 | 629.45 | 0.48072 | 0.394605288 | 13.83948509 | 0.306514944 | -4.025537616 | -4.079872531
11.34151 | 12.3272 | 1.086909944 | 1162.17 | 0.61508 | 0.720084104 | 19.78792182 | 0.799077202 | -4.344373357 | -4.039479583
4.01037 | 4.88805 | 1.218852625 | 527.886 | 0.49632 | 0.346280236 | 14.29514729 | 0.350738144 | -3.404907898 | -3.67430229
4.785 | 5.05411 | 1.056240334 | 315.48 | 0.41298 | 0.294663689 | 17.9971778 | 0.62473784 | -3.232428985 | -3.613582194
4.01377 | 4.79857 | 1.195526899 | 1178.23 | 0.59212 | 0.493511473 | 13.9659675 | 0.599314395 | -3.534793825 | -3.641284415
3.85637 | 4.77299 | 1.237689848 | 917.917 | 0.56174 | 0.562457696 | 15.67679528 | 0.721347599 | -4.378151222 | -4.383635751
3.88728 | 4.63332 | 1.191918256 | 494.572 | 0.52132 | 0.419198945 | 17.30169465 | 0.745662354 | -4.397732076 | -4.573188582
3.72004 | 4.92982 | 1.325206181 | 326.283 | 0.45784 | 0.258226078 | 13.1443679 | 0.144850421 | -4.316081473 | -4.278221025
3.69066 | 4.90414 | 1.328797559 | 317.768 | 0.45714 | 0.254753572 | 13.36283798 | 0.149348337 | -4.2982492 | -4.366476594
4.91725 | 5.43148 | 1.104576745 | 244.063 | 0.40428 | 0.247720588 | 13.65360607 | 0.12336512 | -3.297879296 | -3.507365428
3.98785 | 4.99635 | 1.252893163 | 1113.37 | 0.60038 | 0.447643901 | 9.723626336 | 0.150334424 | -3.632535056 | -3.651000778
7.91583 | 15.05124 | 1.901410212 | 3648 | 0.80898 | 1.363438715 | 5.68347441 | 0.222378304 | -3.497420169 | -3.463282812
5.6073 | 15.04959 | 2.683928094 | 2577.02 | 0.75316 | 1.056470595 | 8.01861745 | 0.30073719 | -3.88785789 | -3.913601846
10.62864 | 20.93415 | 1.96959818 | 4789.57 | 0.86214 | 2.308872719 | 5.450368077 | 0.338502472 | -3.312034925 | -3.328139327
5.63757 | 6.13983 | 1.089091577 | 1177.67 | 0.58538 | 0.52271672 | 11.74913659 | 0.386705498 | -3.31669647 | -3.448477975
6.13196 | 10.28948 | 1.678008337 | 1430.73 | 0.62594 | 0.687720701 | 13.61611215 | 0.590419411 | -4.120718438 | -4.289392644
8.68741 | 10.25144 | 1.180034095 | 1547.17 | 0.64836 | 0.764604325 | 15.46549231 | 0.568975804 | -4.111376004 | -4.173744022
9.35673 | 10.61507 | 1.134485018 | 1791.62 | 0.66048 | 0.809480213 | 14.72034325 | 0.558340528 | -4.029481191 | -3.964375637
5.11285 | 5.96917 | 1.167483889 | 1415.3 | 0.61342 | 0.507730764 | 9.973464795 | 0.290490494 | -3.442592602 | -3.54006082
6.31093 | 9.43184 | 1.494524579 | 1216.69 | 0.60842 | 0.492265122 | 11.4662693 | 0.185588145 | -3.984949043 | -3.962080241
8.70015 | 10.26084 | 1.179386562 | 2941.68 | 0.74692 | 1.097504709 | 9.842178271 | 0.323800608 | -3.616696554 | -3.655117082
8.51622 | 9.74551 | 1.144346905 | 1205.73 | 0.61518 | 0.58844123 | 16.90087402 | 0.299997027 | -3.83109461 | -3.716582608
5.28936 | 7.0311 | 1.329291256 | 1528.2 | 0.62802 | 0.604830788 | 12.47875986 | 0.474092322 | -3.942872645 | -3.953896321
11.69295 | 18.47947 | 1.580394169 | 4502.99 | 0.84824 | 2.202425618 | 5.928823775 | 0.32595077 | -3.22658188 | -3.2687092
4.66761 | 6.30224 | 1.350207065 | 1115.55 | 0.6072 | 0.533642691 | 12.83781794 | 0.519869634 | -3.906998567 | -3.943840797
4.30182 | 6.39565 | 1.486731197 | 1571.29 | 0.6005 | 0.637130547 | 15.11352043 | 0.679558282 | -4.236327256 | -4.229068393
5.18035 | 7.02985 | 1.357022209 | 479.259 | 0.46108 | 0.359124542 | 12.11094093 | 0.172869413 | -3.692609583 | -3.655031944
4.45204 | 6.79621 | 1.526538396 | 404.464 | 0.4072 | 0.271416002 | 16.84816643 | 0.673788575 | -3.192946226 | -3.437440648
7.67787 | 8.56329 | 1.115321046 | 1025.97 | 0.55228 | 0.507423741 | 11.01085173 | 0.1685444 | -3.603758298 | -3.734730003
6.10381 | 6.49751 | 1.064500697 | 532.356 | 0.48132 | 0.381225447 | 12.608723 | 0.245458783 | -3.314347801 | -3.396153041
4.52338 | 4.94766 | 1.093797116 | 411.824 | 0.4908 | 0.297044085 | 16.88719625 | 0.581561098 | -3.440609657 | -3.772865399
3.95219 | 6.37814 | 1.613824234 | 814.391 | 0.55588 | 0.39596823 | 12.48907452 | 0.301005336 | -3.484335523 | -3.436928544
3.82857 | 4.59442 | 1.200035522 | 318.79 | 0.44484 | 0.347645321 | 16.83216192 | 0.394780003 | -4.365301045 | -4.504627303
8.26476 | 12.15079 | 1.470192722 | 1831.48 | 0.67804 | 0.783678262 | 7.226697763 | 0.14873815 | -3.443478719 | -3.460024438
3.7268 | 4.95561 | 1.32972255 | 540.255 | 0.4971 | 0.314681995 | 15.50275761 | 0.48361182 | -3.863549741 | -4.093288449
7.12814 | 10.62668 | 1.490806858 | 1438 | 0.6584 | 0.587909635 | 9.00169272 | 0.18148812 | -3.587272332 | -3.634511926
4.84283 | 7.29475 | 1.506299003 | 507.027 | 0.481 | 0.354672684 | 13.2428888 | 0.279169575 | -3.880331245 | -3.820462594
5.81943 | 6.67757 | 1.147461177 | 749.813 | 0.50662 | 0.453010712 | 11.15980214 | 0.154619134 | -4.170946268 | -4.130875697
4.84974 | 7.56186 | 1.559229979 | 1971.59 | 0.70064 | 0.499657691 | 9.014796 | 0.217734807 | -3.447620634 | -3.492619408
5.10297 | 6.95421 | 1.362776971 | 1384.03 | 0.65022 | 0.423753446 | 10.85003943 | 0.285150149 | -3.642526141 | -3.677818144
5.00524 | 6.82599 | 1.36376877 | 1432.45 | 0.6428 | 0.432946501 | 10.83475509 | 0.300061612 | -3.646176307 | -3.628174079
5.71739 | 7.53203 | 1.317389578 | 1476.24 | 0.61164 | 0.612649647 | 12.2395261 | 0.447934622 | -3.929779376 | -3.9737406
3.76064 | 4.8762 | 1.296640997 | 461.816 | 0.51018 | 0.436596094 | 18.92074834 | 1.162880567 | -3.506968336 | -3.873877892
7.98188 | 10.6209 | 1.330626369 | 3247.26 | 0.7441 | 1.066027518 | 9.4031709 | 0.417708675 | -3.556117064 | -3.569569007
34.51057 | 35.58882 | 1.031244051 | 3696.99 | 0.857 | 2.2423754 | 6.309516536 | 0.360527502 | -3.169648626 | -3.167439726
6.63764 | 9.89745 | 1.491109792 | 1326.22 | 0.66944 | 0.558453042 | 13.32427867 | 0.345392658 | -4.105433631 | -4.014584122
4.1598 | 4.58864 | 1.103091495 | 398.719 | 0.45738 | 0.342004711 | 17.85823628 | 0.773386821 | -3.766167003 | -4.010178029
6.83124 | 13.82069 | 2.023159778 | 3786.06 | 0.78012 | 1.341601833 | 7.579685152 | 0.364274475 | -3.479765372 | -3.523363748
7.22011 | 10.08149 | 1.396306981 | 4058.61 | 0.77646 | 1.354934291 | 8.148698704 | 0.376638153 | -3.470305711 | -3.503825909
5.25239 | 7.9765 | 1.51864199 | 2131.75 | 0.66122 | 0.727055613 | 10.83488568 | 0.388111548 | -3.820917861 | -3.774113007
4.14792 | 6.04006 | 1.456165982 | 1427.54 | 0.59394 | 0.597682088 | 12.90382037 | 0.492606282 | -3.872911208 | -3.865590817
5.78838 | 9.0167 | 1.557724268 | 1429.22 | 0.58268 | 0.570863133 | 11.61001871 | 0.383802449 | -3.599791524 | -3.597317754
4.75487 | 6.81302 | 1.432850951 | 1184.19 | 0.54944 | 0.523794997 | 13.84853122 | 0.460697607 | -4.078633132 | -4.108619117
4.89913 | 7.92371 | 1.617370839 | 1894.82 | 0.63658 | 0.700700392 | 14.35243673 | 0.614932732 | -4.323309067 | -4.298695206
5.34538 | 5.86305 | 1.096844378 | 745.164 | 0.5026 | 0.395452221 | 14.14199146 | 0.467274223 | -3.545683394 | -3.644244925
5.35778 | 5.81102 | 1.084594739 | 752.619 | 0.4987 | 0.389393383 | 14.21464796 | 0.464655408 | -3.598183281 | -3.655843705
5.35243 | 5.88152 | 1.098850429 | 759.713 | 0.50198 | 0.394666289 | 14.17874653 | 0.473759485 | -3.56905789 | -3.649325497
3.92519 | 8.78791 | 2.238849584 | 839.627 | 0.52416 | 0.431887282 | 14.79187232 | 0.407159666 | -4.206112484 | -4.172033617
6.49016 | 12.63938 | 1.947468167 | 3156.83 | 0.74402 | 1.097996505 | 10.87007181 | 0.531303359 | -3.665920565 | -3.704381829
4.77054 | 5.47224 | 1.147090267 | 1425.73 | 0.62128 | 0.649950622 | 12.60561313 | 0.444041333 | -4.376136027 | -4.419044079
5.10134 | 8.66462 | 1.698498826 | 1938.6 | 0.63256 | 0.761947896 | 11.19064506 | 0.519595879 | -3.870511734 | -3.885286093
5.17427 | 6.76077 | 1.3066133 | 1301.37 | 0.5502 | 0.507414785 | 13.60070815 | 0.648496497 | -3.570527563 | -3.681434463
5.10575 | 5.65308 | 1.107198747 | 1175.62 | 0.54752 | 0.50529269 | 14.42256766 | 0.898519426 | -3.49624299 | -3.696662601
5.05908 | 6.01885 | 1.189712359 | 1904.02 | 0.63468 | 0.712497558 | 13.46440556 | 0.891958063 | -3.883163324 | -3.952820723
4.09417 | 4.678 | 1.142600332 | 307.046 | 0.4641 | 0.234220049 | 14.82267797 | 0.247027505 | -3.751428007 | -3.844340328
6.70838 | 9.37405 | 1.397364192 | 3564.23 | 0.76278 | 1.140771073 | 7.446099766 | 0.36308192 | -3.303477063 | -3.364979806
11.91501 | 12.83976 | 1.077612188 | 2953.86 | 0.74528 | 1.086478929 | 8.690926731 | 0.321325942 | -3.598185466 | -3.565624142
4.52945 | 7.45113 | 1.645040789 | 627.17 | 0.49818 | 0.375820396 | 14.68593345 | 0.259302046 | -4.754563767 | -4.741221123
5.48487 | 10.65116 | 1.941916581 | 2409 | 0.70984 | 0.844506733 | 11.7191958 | 0.49591277 | -3.874957635 | -3.855555177
6.96534 | 8.92635 | 1.281538303 | 2215.03 | 0.66644 | 0.83347403 | 10.25934803 | 0.388645106 | -3.727744255 | -3.691623608
6.08736 | 7.69209 | 1.26361674 | 563.306 | 0.52694 | 0.292367615 | 11.39218002 | 0.112118579 | -3.666078386 | -3.672873751
3.71612 | 4.75347 | 1.279148682 | 270.845 | 0.4481 | 0.327678245 | 16.81443105 | 0.439214319 | -3.873038002 | -4.10752629
3.97207 | 6.08793 | 1.532684469 | 844.063 | 0.53044 | 0.464397965 | 14.71212896 | 0.584484383 | -3.7518871 | -3.834492454
3.89627 | 5.00328 | 1.284120454 | 346.044 | 0.43946 | 0.319124524 | 16.18637369 | 0.41717029 | -3.874698981 | -4.147524533
4.31016 | 4.69413 | 1.08908486 | 544.984 | 0.5088 | 0.410749893 | 17.85044127 | 1.140491681 | -3.172812204 | -3.565486948
3.78301 | 5.39674 | 1.42657302 | 1535.42 | 0.6534 | 0.782946294 | 13.00778059 | 0.636515554 | -3.936659246 | -3.902772764
3.69765 | 5.10587 | 1.380841886 | 516.816 | 0.5085 | 0.409163327 | 15.8491889 | 0.614486243 | -3.786848633 | -4.000263861
3.78187 | 5.9241 | 1.566447287 | 711.844 | 0.54664 | 0.467018086 | 12.59293761 | 0.335657372 | -3.774051603 | -3.784763865
6.30555 | 6.88268 | 1.091527305 | 766.628 | 0.5448 | 0.359307502 | 11.06813052 | 0.252976421 | -3.038455935 | -3.154639557
4.12899 | 5.0954 | 1.234054817 | 659.45 | 0.54162 | 0.407548703 | 15.3776727 | 0.723542327 | -3.202405954 | -3.267582296
4.80503 | 8.56333 | 1.782159529 | 914.59 | 0.58314 | 0.409066038 | 11.70081981 | 0.310587423 | -3.220266485 | -3.318351455
4.31073 | 5.25592 | 1.219264487 | 1201.37 | 0.60346 | 0.469468885 | 12.03565287 | 0.362278505 | -3.784467846 | -3.853706923
5.78928 | 6.78739 | 1.172406586 | 902.904 | 0.53426 | 0.383449365 | 12.48667912 | 0.382185022 | -3.797455698 | -3.830344828
5.6916 | 6.75428 | 1.18671024 | 886.626 | 0.53034 | 0.377474252 | 12.59056287 | 0.383642307 | -3.753012727 | -3.784279716
5.67186 | 6.73405 | 1.187273663 | 880.402 | 0.52936 | 0.375701744 | 12.631218 | 0.382296279 | -3.754103787 | -3.843242205
5.66128 | 6.73192 | 1.189116242 | 882.438 | 0.52898 | 0.375192391 | 12.65006417 | 0.386897942 | -3.692864461 | -3.872022622
6.06182 | 6.9676 | 1.14942377 | 942.409 | 0.54388 | 0.398335994 | 12.14234537 | 0.374329678 | -3.783851862 | -3.817341182
4.84687 | 6.44994 | 1.330743346 | 811.663 | 0.5183 | 0.362404469 | 12.98125776 | 0.389344641 | -3.872112609 | -3.960899635
4.82556 | 6.3973 | 1.32571142 | 807.619 | 0.517 | 0.361167192 | 12.99129581 | 0.383718736 | -3.834213615 | -3.957724226
5.80608 | 6.7467 | 1.162006035 | 904.994 | 0.53502 | 0.384345165 | 12.53028854 | 0.375011681 | -3.809907628 | -3.901036897
5.76553 | 7.05543 | 1.22372618 | 930.048 | 0.54094 | 0.396455689 | 12.11427567 | 0.376489897 | -3.993450848 | -3.957926757
6.19526 | 7.22634 | 1.166430465 | 944.763 | 0.54226 | 0.397694186 | 11.95487359 | 0.385156653 | -3.851215598 | -3.871241193
6.31165 | 7.24893 | 1.148499996 | 936.443 | 0.54002 | 0.394748576 | 11.81694919 | 0.372902227 | -3.755205536 | -3.866765324
6.33134 | 7.12445 | 1.125267321 | 955.765 | 0.54208 | 0.39467917 | 12.02065354 | 0.392895789 | -3.664364947 | -3.812392269
4.943 | 5.79972 | 1.173319846 | 674.834 | 0.4982 | 0.330704689 | 13.79686328 | 0.394029595 | -3.931674859 | -3.937055406
4.60351 | 5.35961 | 1.16424424 | 548.016 | 0.48144 | 0.309190161 | 14.12128932 | 0.35959073 | -3.570599715 | -3.719521524
6.15605 | 7.33038 | 1.190760309 | 975.353 | 0.54578 | 0.403268829 | 11.79025795 | 0.37093178 | -3.662198642 | -3.776813791
4.55194 | 6.28796 | 1.381380247 | 744.463 | 0.50728 | 0.344938258 | 13.41704785 | 0.408679911 | -3.802527639 | -3.936417217
3.93449 | 5.82794 | 1.481244075 | 630.679 | 0.48322 | 0.311899721 | 14.0861077 | 0.41503398 | -3.864989494 | -3.974932124
5.87111 | 6.88083 | 1.171981107 | 932.255 | 0.53724 | 0.387940932 | 12.38742453 | 0.386727279 | -3.761672183 | -3.777389337
5.16362 | 6.80904 | 1.318656292 | 1832.55 | 0.6554 | 0.58934609 | 10.08656165 | 0.323422307 | -3.654389052 | -3.684638999
5.19238 | 6.79458 | 1.308567555 | 1797.82 | 0.65528 | 0.578440027 | 10.08717465 | 0.316866962 | -3.629225607 | -3.67358441
4.70834 | 5.81491 | 1.235023384 | 1572 | 0.64006 | 0.546401345 | 10.56886519 | 0.243876004 | -3.782745994 | -3.782118754
5.18388 | 6.74215 | 1.300599165 | 1756.19 | 0.65534 | 0.563704239 | 10.1362854 | 0.31380534 | -3.637100197 | -3.609919817
4.10522 | 5.84738 | 1.424376769 | 674.445 | 0.51912 | 0.38509243 | 14.69654717 | 0.539157331 | -3.773441639 | -3.860556813
4.65647 | 6.68041 | 1.434651141 | 2412.83 | 0.62798 | 0.740213372 | 14.16073833 | 0.72434496 | -4.205261682 | -4.155620653
4.37104 | 4.93842 | 1.129804349 | 1278.96 | 0.61406 | 0.392656632 | 9.103778916 | 0.123817045 | -3.580360442 | -3.646106604
4.31374 | 4.84869 | 1.124010719 | 1460.79 | 0.60618 | 0.460203462 | 9.80642628 | 0.185223082 | -3.635410758 | -3.606348395
6.3767 | 7.6272 | 1.196104568 | 1507.34 | 0.6257 | 0.564339379 | 12.52434914 | 0.397986337 | -3.855702283 | -3.825332314
4.02251 | 6.17269 | 1.534536894 | 458.586 | 0.518 | 0.394729823 | 16.62567611 | 0.296942416 | -4.216439668 | -4.209036765
5.37575 | 8.8715 | 1.650281356 | 1575.83 | 0.6307 | 0.591345928 | 12.72622373 | 0.554983459 | -3.889771534 | -3.924309117
4.28121 | 9.61163 | 2.245073239 | 2464.3 | 0.68112 | 0.858757404 | 10.88811158 | 0.380443487 | -3.788861233 | -3.773156212
5.33535 | 7.86927 | 1.474930417 | 463.634 | 0.48958 | 0.283536709 | 12.26280389 | 0.186413551 | -3.356686652 | -3.400102864
3.71878 | 4.52116 | 1.21576431 | 159.299 | 0.42876 | 0.256896345 | 14.08773536 | 0.137518168 | -3.850431199 | -3.867563171
3.95733 | 5.41718 | 1.368897716 | 679.873 | 0.50228 | 0.410004408 | 13.91302533 | 0.335164512 | -3.930531409 | -3.981963099
3.95522 | 5.07501 | 1.283116995 | 1164.21 | 0.60598 | 0.503569143 | 13.1430221 | 0.496580602 | -3.850082802 | -3.860155136
7.84422 | 8.51162 | 1.085081754 | 2769.6 | 0.70716 | 0.969297891 | 8.60315634 | 0.345207863 | -3.427595048 | -3.49022838
3.99552 | 4.25922 | 1.065998919 | 110.14 | 0.37884 | 0.23729854 | 19.34026005 | 0.276097962 | -3.803892911 | -4.14237514
6.82094 | 8.06678 | 1.182649312 | 1559.27 | 0.62968 | 0.565862075 | 9.948200175 | 0.280122992 | -3.653552204 | -3.694194306
8.47337 | 11.18858 | 1.320440391 | 1837.6 | 0.71816 | 0.818882554 | 6.706072521 | 0.139605186 | -3.283613776 | -3.34676289
8.38573 | 11.25293 | 1.34191418 | 1649.52 | 0.72216 | 0.737271861 | 6.68910769 | 0.124773093 | -3.238412658 | -3.275181141
4.88065 | 7.55965 | 1.548902298 | 1112.27 | 0.5935 | 0.458577367 | 12.39540348 | 0.33250982 | -3.823786732 | -3.808200913
4.77221 | 6.22751 | 1.304953051 | 264.482 | 0.48026 | 0.338759963 | 14.59862555 | 0.198629751 | -3.935504682 | -4.075333052
3.71955 | 4.98437 | 1.340046511 | 461.889 | 0.58212 | 0.307297605 | 12.95143731 | 0.18419909 | -4.236457521 | -4.229056288
7.13068 | 7.25351 | 1.017225566 | 1476.97 | 0.60356 | 0.58886775 | 11.38974373 | 0.462650228 | -3.090248509 | -3.151890861
9.08126 | 9.58473 | 1.055440545 | 1501.08 | 0.61126 | 0.706051673 | 9.198028731 | 0.276273385 | -3.184251638 | -3.164011601
5.00672 | 5.61373 | 1.121239055 | 1566.78 | 0.61926 | 0.597793245 | 10.96174633 | 0.412438612 | -3.489033619 | -3.577560012
4.25139 | 4.43208 | 1.042501394 | 886.996 | 0.58636 | 0.432945694 | 14.43600354 | 0.698804952 | -3.2958195 | -3.471959063
7.77882 | 13.28738 | 1.708148537 | 2433.16 | 0.7057 | 0.993430157 | 6.902717049 | 0.211807824 | -3.286767399 | -3.310396939
4.4083 | 6.05951 | 1.374568428 | 1681.04 | 0.62108 | 0.653385331 | 12.00701467 | 0.538932442 | -3.975832912 | -4.013607053
4.41339 | 6.69512 | 1.51700167 | 2127.07 | 0.66902 | 0.782333131 | 12.27874537 | 0.499721521 | -3.895306647 | -3.918003162
5.28417 | 6.13028 | 1.160121646 | 1019.8 | 0.56762 | 0.503249373 | 13.54456751 | 0.663915495 | -3.093801833 | -3.401073367
5.69688 | 6.4627 | 1.134427968 | 511.218 | 0.52592 | 0.439442174 | 16.77728278 | 0.660115631 | -3.509386882 | -3.76956767
5.84753 | 6.13557 | 1.049258405 | 496.578 | 0.49586 | 0.434089118 | 17.578646 | 0.904194779 | -3.12195856 | -3.323462971
4.16615 | 6.74105 | 1.618052639 | 922.368 | 0.54778 | 0.476226907 | 14.4734899 | 0.680298848 | -3.44809475 | -3.646644326
3.99192 | 4.93073 | 1.235177559 | 487.482 | 0.48902 | 0.38655874 | 16.5780627 | 0.657576242 | -3.564472829 | -3.84610038
3.75233 | 5.22809 | 1.393291635 | 591.529 | 0.56174 | 0.310468516 | 12.88276404 | 0.249429922 | -3.883399015 | -3.894781881
4.37059 | 4.87284 | 1.114915835 | 561.732 | 0.45614 | 0.369832248 | 15.77071787 | 0.609806969 | -4.096758049 | -4.386733352
4.78345 | 5.30026 | 1.108041267 | 760.532 | 0.48052 | 0.410248529 | 14.80976561 | 0.636603409 | -4.068543778 | -4.224296528
4.90134 | 5.6482 | 1.152378737 | 830.58 | 0.4959 | 0.433433556 | 14.49313732 | 0.646327189 | -4.095151722 | -4.232168915
4.86495 | 5.58794 | 1.14861201 | 831.809 | 0.49378 | 0.429740126 | 14.6315919 | 0.661499486 | -4.078506264 | -4.237325726
4.4976 | 5.4535 | 1.212535575 | 472.047 | 0.48992 | 0.358905234 | 14.27453955 | 0.253709353 | -4.109714224 | -4.079914328
4.58247 | 11.22482 | 2.449513036 | 1189.12 | 0.61658 | 0.601588417 | 15.93671559 | 0.885833264 | -4.137784047 | -4.303235535
4.42324 | 5.27092 | 1.191642326 | 1322.05 | 0.59716 | 0.59542137 | 13.81979633 | 0.694543754 | -4.086762884 | -4.303555011
4.20268 | 4.49645 | 1.069900635 | 583.603 | 0.61604 | 0.512721492 | 13.27157385 | 0.264375322 | -3.879032599 | -3.993548107
4.67833 | 6.49326 | 1.387943989 | 493.396 | 0.42922 | 0.249411655 | 13.65350516 | 0.266335336 | -4.005220225 | -3.999749034
5.39086 | 6.81612 | 1.264384532 | 844.903 | 0.54318 | 0.430176845 | 11.47215222 | 0.242289119 | -3.157653469 | -3.110289377
4.22376 | 6.37389 | 1.509055912 | 1183.97 | 0.65474 | 0.447639558 | 9.648334569 | 0.144303009 | -3.869484275 | -3.878287068
5.16773 | 6.83937 | 1.323476652 | 2354.35 | 0.64882 | 0.770554514 | 10.14424028 | 0.408584691 | -3.640570514 | -3.647594958
4.37557 | 5.46748 | 1.249546916 | 861.334 | 0.53948 | 0.508645886 | 14.22187678 | 0.441767675 | -4.118259551 | -4.135572517
3.86448 | 4.74677 | 1.22830756 | 212.215 | 0.5127 | 0.450939347 | 17.75087037 | 0.751776994 | -4.548351823 | -4.651052778
6.89343 | 7.38233 | 1.070922603 | 891.743 | 0.56098 | 0.382858781 | 10.64081096 | 0.220871381 | -3.409676984 | -3.51548843
12.70856 | 15.83326 | 1.245873647 | 4078.43 | 0.82538 | 1.774797014 | 7.524400705 | 0.314869275 | -3.430710792 | -3.440749841
4.35513 | 9.85392 | 2.262600657 | 2242.64 | 0.66214 | 0.776088404 | 13.49484747 | 0.622051108 | -3.769358403 | -3.79615072
3.66161 | 5.4668 | 1.493004443 | 358.779 | 0.47318 | 0.37966477 | 16.55429759 | 0.560812875 | -4.076750401 | -4.314901234
6.70705 | 8.56248 | 1.276638761 | 2140.75 | 0.64536 | 0.765208483 | 10.25390081 | 0.317753295 | -3.657368942 | -3.686395153
3.67896 | 5.7048 | 1.55065562 | 489.038 | 0.48834 | 0.422966325 | 18.22586957 | 1.210402432 | -3.783733046 | -4.25429282
5.33991 | 6.52279 | 1.221516842 | 1014.22 | 0.58394 | 0.536221637 | 13.12281836 | 0.445563627 | -4.079390001 | -4.015645208
6.65272 | 14.44089 | 2.170674551 | 3285.24 | 0.75386 | 1.131622874 | 9.397033595 | 0.441570057 | -3.541114542 | -3.55965298
4.99291 | 6.29067 | 1.259920567 | 1045.31 | 0.5939 | 0.505705041 | 13.35473665 | 0.437366244 | -3.832399508 | -3.861759469
4.83642 | 5.47416 | 1.131861997 | 343.393 | 0.4691 | 0.337256368 | 13.28583788 | 0.170386393 | -3.571655833 | -3.747195266
6.50644 | 14.29727 | 2.197402881 | 3323.12 | 0.75686 | 1.125325245 | 9.577603363 | 0.449296039 | -3.595166176 | -3.519571623
6.55268 | 13.92314 | 2.124800845 | 3281.76 | 0.75252 | 1.116124267 | 9.644375328 | 0.454682001 | -3.576424531 | -3.520785498
7.16955 | 8.52966 | 1.189706467 | 1006.75 | 0.5839 | 0.535506296 | 19.50958512 | 0.730336634 | -3.735995926 | -4.061299664
6.98003 | 8.58478 | 1.229905889 | 1056.73 | 0.5821 | 0.553237595 | 19.78010541 | 0.811109889 | -4.328242053 | -4.375432074
5.98042 | 6.6626 | 1.114068912 | 1186.48 | 0.65464 | 0.595717575 | 12.59411291 | 0.427815724 | -3.623233968 | -3.629550784
4.33283 | 7.33485 | 1.692854324 | 1671.83 | 0.6074 | 0.589554195 | 11.65150043 | 0.499743231 | -3.590865781 | -3.614475977
4.15774 | 7.61112 | 1.830590657 | 1740.96 | 0.61472 | 0.599440268 | 11.50597124 | 0.504254456 | -3.593089274 | -3.553352647
4.01359 | 7.05896 | 1.758764597 | 1685.87 | 0.59102 | 0.60096782 | 12.4022797 | 0.642123931 | -3.721034215 | -3.75164698
3.9824 | 7.18339 | 1.80378415 | 1736.5 | 0.5937 | 0.61716524 | 12.2502107 | 0.621738405 | -3.73178355 | -3.729367939
7.07944 | 7.23633 | 1.022161357 | 1294.77 | 0.591 | 0.533157719 | 11.5733721 | 0.475724928 | -2.988222643 | -3.040642277
7.0872 | 7.25163 | 1.023200982 | 1234.87 | 0.59512 | 0.527004649 | 11.60518797 | 0.484558776 | -2.888853875 | -2.966803779
7.07954 | 7.22558 | 1.020628459 | 1229.74 | 0.5949 | 0.52653007 | 11.61245209 | 0.488035855 | -2.939320643 | -3.124294989
3.64691 | 5.35554 | 1.468514441 | 632.502 | 0.5508 | 0.382099326 | 14.27009335 | 0.389542876 | -3.488490651 | -3.729088041
3.71196 | 5.30496 | 1.429153331 | 710.285 | 0.531 | 0.434522884 | 14.31920846 | 0.448028369 | -3.491393029 | -3.706090568
7.03577 | 7.16847 | 1.018860764 | 1359.8 | 0.59508 | 0.5353509 | 11.88746723 | 0.505031478 | -3.049252989 | -3.126903989
7.08879 | 7.31229 | 1.031528653 | 1293.98 | 0.59632 | 0.536881814 | 11.65753299 | 0.482201529 | -3.033056776 | -3.125657153
6.9896 | 7.11741 | 1.018285739 | 1264.97 | 0.59182 | 0.521753696 | 11.76289536 | 0.493091861 | -3.075076353 | -3.194162278
7.09719 | 7.25665 | 1.022468047 | 1294.51 | 0.59074 | 0.533703145 | 11.5558747 | 0.473185412 | -2.921159001 | -3.041871561
5.85477 | 6.5257 | 1.11459545 | 1003.81 | 0.54456 | 0.468708847 | 12.46586326 | 0.452615727 | -3.446777198 | -3.565776042
5.62001 | 5.9269 | 1.054606664 | 1281.61 | 0.61118 | 0.516854123 | 12.00475582 | 0.518012159 | -3.134308211 | -3.253828095
6.55123 | 9.12316 | 1.392587346 | 1230.03 | 0.64436 | 0.491363993 | 9.011824139 | 0.16393037 | -3.62071104 | -3.677003175
6.03917 | 8.96134 | 1.483869472 | 1250.63 | 0.64098 | 0.487882478 | 9.180040749 | 0.171847984 | -3.593315588 | -3.597752358
5.99885 | 8.43305 | 1.405777774 | 1089.36 | 0.62144 | 0.451910351 | 9.612882014 | 0.171589264 | -3.668345207 | -3.644306457
6.76595 | 7.36263 | 1.088188651 | 1209.18 | 0.62392 | 0.483895236 | 9.921179316 | 0.234486865 | -3.142968778 | -3.151663471
4.28978 | 5.42171 | 1.263866678 | 782.958 | 0.51606 | 0.426668651 | 13.1652094 | 0.288666637 | -3.766169773 | -3.774126762
8.55287 | 11.53016 | 1.348104204 | 3583.57 | 0.79512 | 1.310368809 | 6.536215727 | 0.254511883 | -3.343790467 | -3.355721858
4.03212 | 4.53669 | 1.125137645 | 335.283 | 0.42088 | 0.263384169 | 17.77469853 | 0.565286696 | -3.782509904 | -4.210270895
4.27611 | 4.89361 | 1.144406949 | 367.167 | 0.46638 | 0.286061275 | 14.16751179 | 0.187871882 | -3.727525487 | -3.827121232
4.26213 | 4.8913 | 1.147618679 | 347.543 | 0.46282 | 0.282422578 | 14.24405434 | 0.192067303 | -3.688093079 | -3.846385362
5.95571 | 9.03113 | 1.516381758 | 2638 | 0.7058 | 0.845406144 | 10.701656 | 0.560609753 | -3.628752729 | -3.599022094
5.24047 | 12.90794 | 2.463126399 | 2804.39 | 0.73804 | 1.095118824 | 9.088733061 | 0.335646662 | -3.702350001 | -3.735651726
6.01308 | 11.51198 | 1.914489746 | 2252.76 | 0.70466 | 0.949318317 | 10.29219909 | 0.344822788 | -3.813474263 | -3.762515438
6.64329 | 11.91575 | 1.793651941 | 2524.68 | 0.7173 | 1.001814243 | 9.941137743 | 0.348376162 | -3.769666328 | -3.73686062
4.4573 | 6.57316 | 1.474695443 | 734.243 | 0.53562 | 0.324115312 | 10.13128914 | 0.082782566 | -3.92400675 | -3.883750116
22.93237 | 23.6238 | 1.03015083 | 3288.79 | 0.83732 | 1.621726314 | 5.976928496 | 0.258457617 | -3.296716313 | -3.220051767
4.79592 | 5.45459 | 1.137339655 | 436.833 | 0.4653 | 0.299151344 | 15.34259209 | 0.426719411 | -3.632391199 | -3.975391191
4.41081 | 5.74693 | 1.302919418 | 337.532 | 0.46204 | 0.213388754 | 11.12499076 | 0.068082845 | -3.558005502 | -3.642675271
6.68584 | 9.30311 | 1.391464648 | 2052.85 | 0.66808 | 0.749308823 | 8.870991196 | 0.202706264 | -3.752323495 | -3.813464743
15.74639 | 17.28638 | 1.097799559 | 5116.74 | 0.87916 | 2.99351693 | 5.670413915 | 0.38634103 | -3.203605268 | -3.162303401
6.58995 | 10.76463 | 1.633491908 | 2280.02 | 0.71128 | 0.853799653 | 13.86347597 | 0.548260952 | -3.868143334 | -3.785208135
5.39642 | 9.54146 | 1.768109228 | 2053.01 | 0.67362 | 0.72755433 | 10.90266729 | 0.38073784 | -3.816537125 | -3.824917416
5.36674 | 8.47974 | 1.580054186 | 1745.97 | 0.66228 | 0.672992014 | 10.29727725 | 0.295453183 | -3.804091431 | -3.795617496
5.03901 | 5.54956 | 1.101319505 | 804.899 | 0.55624 | 0.354864846 | 10.27207335 | 0.125041434 | -3.442258532 | -3.440642026
6.35025 | 8.87571 | 1.397694579 | 2498.11 | 0.6809 | 0.875237801 | 10.4711159 | 0.454157783 | -3.617104727 | -3.636245326
6.37885 | 7.78612 | 1.220615001 | 2398.21 | 0.6657 | 0.803434359 | 10.30194057 | 0.41466686 | -3.570314106 | -3.577993098
11.59751 | 13.10906 | 1.130334011 | 3627.27 | 0.76924 | 1.426420412 | 7.172521199 | 0.315998404 | -3.487114031 | -3.452432217
4.81158 | 7.13681 | 1.483257059 | 969.315 | 0.5288 | 0.459219119 | 11.60074864 | 0.259994939 | -3.869129266 | -3.957957289
6.7491 | 7.41637 | 1.098867997 | 1517.68 | 0.62558 | 0.655579996 | 11.158119 | 0.349318646 | -3.563823053 | -3.689772383
5.60978 | 9.23636 | 1.64647455 | 2729.49 | 0.70288 | 0.908827606 | 12.88354577 | 0.529319511 | -3.810591923 | -3.748668136
6.40536 | 10.23981 | 1.598631459 | 2257.55 | 0.6997 | 0.892334493 | 11.73573032 | 0.412134382 | -3.959254333 | -3.766970462
3.6773 | 4.83126 | 1.313806325 | 396.318 | 0.54882 | 0.293980266 | 13.99584757 | 0.241348281 | -4.305096819 | -4.273886479
4.03787 | 6.51581 | 1.613675032 | 1356.34 | 0.54156 | 0.515099347 | 13.55497655 | 0.676545788 | -3.580331238 | -3.675696714
10.17688 | 10.99822 | 1.080706464 | 1840.14 | 0.66826 | 0.828993562 | 8.50355614 | 0.178624832 | -3.649291058 | -3.640834406
4.5426 | 12.01697 | 2.645394708 | 2641.55 | 0.7256 | 1.004557613 | 9.228171826 | 0.280815471 | -3.770239862 | -3.738585706
4.10343 | 13.46293 | 3.280896713 | 1289.6 | 0.61918 | 0.737582671 | 13.68515203 | 0.578495047 | -4.10354008 | -4.106123199
5.48137 | 6.14892 | 1.121785247 | 1267.42 | 0.5873 | 0.576773877 | 13.01506294 | 0.669947554 | -3.608698729 | -3.827365156
4.60807 | 5.39172 | 1.170060351 | 393.507 | 0.45404 | 0.260062203 | 15.0428374 | 0.413917285 | -3.417082385 | -3.615082072
5.10591 | 5.828 | 1.141422391 | 420.894 | 0.48524 | 0.406609797 | 14.60604492 | 0.294189651 | -3.819521033 | -3.771831046
6.95883 | 12.33456 | 1.772504861 | 3027.28 | 0.74632 | 1.05374923 | 10.60397864 | 0.444519369 | -3.704464141 | -3.679533237
14.69313 | 16.15291 | 1.099351193 | 4230.06 | 0.86026 | 2.084003566 | 6.290509639 | 0.334528732 | -3.347382647 | -3.344742386
7.03976 | 12.64493 | 1.796216064 | 3156.95 | 0.7635 | 1.114029328 | 8.876680846 | 0.376856009 | -3.683751331 | -3.718534577
4.51142 | 4.83064 | 1.070758209 | 376.463 | 0.47708 | 0.370176677 | 17.12073712 | 0.587429383 | -4.41989511 | -4.652308276
4.49281 | 4.81383 | 1.071451942 | 371.262 | 0.48146 | 0.373433234 | 17.148761 | 0.584039041 | -4.378946704 | -4.519504846
4.24356 | 6.04512 | 1.424539773 | 1574.16 | 0.58586 | 0.599124006 | 13.29439036 | 0.499568523 | -4.0700011 | -4.124281248
4.42587 | 4.8407 | 1.093728465 | 346.361 | 0.47514 | 0.366778855 | 17.38334525 | 0.593311969 | -4.490172971 | -4.785238938
3.96607 | 5.99897 | 1.5125729 | 1388.98 | 0.59024 | 0.598945675 | 12.91416037 | 0.472124116 | -4.17090004 | -4.191592457
3.81042 | 4.62475 | 1.213711349 | 218.713 | 0.47848 | 0.366328523 | 16.89965341 | 0.371550601 | -3.945661009 | -4.213478137
3.95118 | 4.8017 | 1.215257214 | 1104.5 | 0.5692 | 0.557902475 | 13.29881793 | 0.409882305 | -3.838950266 | -3.939431384
3.93215 | 4.79076 | 1.21835637 | 1048.08 | 0.5625 | 0.553075592 | 13.24354545 | 0.394333752 | -3.835729449 | -3.873126514
3.84654 | 4.72449 | 1.228244084 | 958.462 | 0.57384 | 0.554247356 | 13.49669805 | 0.373349842 | -3.845567778 | -3.902003814
4.36754 | 6.24558 | 1.429999496 | 1046.54 | 0.56026 | 0.462207336 | 12.33422575 | 0.396071549 | -3.966892741 | -4.012502859
5.92513 | 6.70189 | 1.131095858 | 1313.48 | 0.59328 | 0.559645316 | 12.23838459 | 0.530983642 | -3.389506969 | -3.438323408
6.13056 | 7.34002 | 1.197283772 | 1184.55 | 0.60842 | 0.497375864 | 10.85898324 | 0.302928068 | -3.756573348 | -3.822812101
5.09863 | 5.85157 | 1.147674964 | 859.956 | 0.52504 | 0.421492048 | 12.79978052 | 0.445431896 | -3.6171219 | -3.785241122
5.08135 | 5.82926 | 1.147187263 | 855.751 | 0.52928 | 0.425100597 | 12.83443073 | 0.455459473 | -3.651038393 | -3.859567514
5.09946 | 5.85717 | 1.148586321 | 864.675 | 0.53044 | 0.427305536 | 12.80222084 | 0.456485775 | -3.612509425 | -3.810273589
5.11703 | 5.87678 | 1.148474799 | 871.392 | 0.5313 | 0.428727053 | 12.78382059 | 0.45244524 | -3.633411564 | -3.771776324
5.13983 | 5.91316 | 1.150458284 | 884.186 | 0.5329 | 0.431651763 | 12.7438358 | 0.448990136 | -3.608170714 | -3.750619487
5.16221 | 5.94737 | 1.152097648 | 895.411 | 0.5343 | 0.433896378 | 12.71834521 | 0.450999203 | -3.57407581 | -3.796174545
5.17875 | 5.98426 | 1.155541395 | 907.989 | 0.5356 | 0.436163455 | 12.66909301 | 0.449550206 | -3.58509893 | -3.733868524
5.19329 | 6.01552 | 1.158325455 | 912.588 | 0.5362 | 0.436997253 | 12.65812881 | 0.45241227 | -3.620062227 | -3.731288942
5.21694 | 6.03525 | 1.156856318 | 923.213 | 0.53798 | 0.439979063 | 12.61933237 | 0.452703929 | -3.596348172 | -3.770802029
5.23566 | 6.04424 | 1.154437072 | 938.648 | 0.53918 | 0.441816826 | 12.58113073 | 0.454532504 | -3.608111281 | -3.721404109
4.98095 | 5.79441 | 1.163314227 | 842.909 | 0.5222 | 0.422362057 | 12.62374975 | 0.416968505 | -3.615124112 | -3.798322257
5.0814 | 5.83014 | 1.147349156 | 866.36 | 0.52876 | 0.428541326 | 12.68057494 | 0.434301509 | -3.6373454 | -3.779784829
5.11958 | 5.8948 | 1.151422578 | 882.91 | 0.52992 | 0.42888013 | 12.74371308 | 0.448424994 | -3.605821065 | -3.77694948
10.90932 | 11.71715 | 1.074049528 | 1230.01 | 0.66484 | 0.545192134 | 9.100370189 | 0.233874087 | -3.116401712 | -3.14399736
5.3287 | 7.61133 | 1.428365267 | 1618.94 | 0.616 | 0.576013166 | 9.865716629 | 0.253269083 | -3.868157002 | -3.865202688
5.25908 | 8.65094 | 1.64495311 | 1453.67 | 0.6194 | 0.542866658 | 10.44561855 | 0.243443564 | -3.901061587 | -3.898386337
5.24839 | 8.7496 | 1.667101721 | 1245.49 | 0.59698 | 0.509190471 | 11.48248236 | 0.26880292 | -4.052265813 | -4.043785802
4.51126 | 8.681 | 1.924296095 | 991.752 | 0.61456 | 0.433717254 | 9.116621936 | 0.127399036 | -4.117518647 | -4.00988251
3.65359 | 5.38201 | 1.473074428 | 295.937 | 0.55346 | 0.371821486 | 13.25968716 | 0.30894833 | -3.820653589 | -3.746147767
4.8515 | 6.55849 | 1.351847882 | 1033.78 | 0.58632 | 0.539914361 | 13.01416771 | 0.421456366 | -4.014764144 | -4.021861588
4.8064 | 6.5379 | 1.360248835 | 1013.72 | 0.58402 | 0.535081451 | 13.11076741 | 0.429244494 | -3.976134746 | -4.009413126
4.74684 | 6.35636 | 1.339071888 | 745.951 | 0.57544 | 0.550044448 | 13.62886237 | 0.443129408 | -4.227856336 | -4.301084534
3.82141 | 5.20561 | 1.362222321 | 454.066 | 0.5057 | 0.391945622 | 16.56041872 | 0.716570064 | -3.95803509 | -4.23877747
3.97386 | 4.65881 | 1.172363898 | 382.042 | 0.48092 | 0.356929745 | 18.20851795 | 0.906233704 | -3.832886965 | -4.18605611
3.68809 | 4.43579 | 1.202733664 | 126.633 | 0.48154 | 0.354775254 | 17.8177626 | 0.491010952 | -3.938196899 | -4.127362795
3.65899 | 4.72303 | 1.29080156 | 288.318 | 0.44666 | 0.255218243 | 13.38976069 | 0.131016698 | -4.35459981 | -4.612169841
3.68934 | 4.65627 | 1.262087528 | 242.501 | 0.45694 | 0.23624726 | 14.42185047 | 0.163547661 | -4.434856756 | -4.56469827
5.90394 | 6.37918 | 1.080495398 | 3166.68 | 0.67094 | 0.834233748 | 9.602624143 | 0.429462333 | -3.505058308 | -3.560756986
6.02432 | 6.70534 | 1.113045124 | 3161.12 | 0.6914 | 0.949323638 | 8.865557597 | 0.420341255 | -3.507336668 | -3.544723962
6.10812 | 7.03668 | 1.152020589 | 3189.69 | 0.69742 | 0.970778647 | 8.752598118 | 0.420546992 | -3.539044233 | -3.505792224
6.06191 | 6.7853 | 1.119333675 | 3501.07 | 0.69604 | 0.973932025 | 8.890546854 | 0.420313532 | -3.540085354 | -3.565770267
6.03585 | 6.62054 | 1.096869538 | 3476 | 0.69084 | 0.967344898 | 9.73304454 | 0.525549251 | -3.603984947 | -3.603154579
4.24598 | 6.23073 | 1.467442145 | 466.87 | 0.5088 | 0.469888531 | 18.46447307 | 0.596356077 | -4.882687409 | -4.678307654
4.17287 | 9.86717 | 2.364600383 | 929.548 | 0.53478 | 0.49142185 | 11.96173781 | 0.207528018 | -4.59363191 | -4.55133806
3.84524 | 4.35737 | 1.133185445 | 440.692 | 0.42706 | 0.334340651 | 16.57313774 | 0.4556859 | -3.693538109 | -3.734664956
5.40684 | 6.69877 | 1.238943634 | 2561.14 | 0.68372 | 0.778185493 | 10.60570417 | 0.58207612 | -3.420081444 | -3.489321806
3.82151 | 4.95265 | 1.295992945 | 423.497 | 0.47726 | 0.370126798 | 16.6244614 | 0.585885335 | -3.988214103 | -4.105686883
3.77508 | 4.9495 | 1.311098043 | 415.799 | 0.48008 | 0.373940678 | 16.73976252 | 0.596811253 | -4.303192039 | -4.297162833
4.4269 | 4.8597 | 1.097765931 | 406.023 | 0.44758 | 0.324171248 | 17.38842981 | 0.751030636 | -3.352957778 | -3.649760904
4.15493 | 4.56431 | 1.098528736 | 176.445 | 0.42712 | 0.297974759 | 18.17111361 | 0.71250633 | -3.414322819 | -3.750300892
4.44534 | 6.9711 | 1.568181511 | 1217.41 | 0.58306 | 0.532304743 | 15.2448992 | 0.691260022 | -4.101675227 | -4.15619531
4.51348 | 6.77119 | 1.500214912 | 1263.37 | 0.59344 | 0.56074837 | 14.47415196 | 0.622190234 | -3.983969214 | -3.9879073
4.1527 | 5.14315 | 1.238507477 | 1068.34 | 0.53052 | 0.495382518 | 15.57467904 | 0.898667977 | -3.714205996 | -3.853979113
6.67302 | 7.23927 | 1.084856632 | 1876.63 | 0.63436 | 0.771493793 | 12.32790157 | 0.488769856 | -4.04536273 | -4.072664686
3.75301 | 4.11323 | 1.095981625 | 216.293 | 0.44446 | 0.264882744 | 18.22807247 | 0.596077563 | -3.694285644 | -4.167764209
4.5384 | 7.41662 | 1.634192667 | 1658.32 | 0.6219 | 0.62798581 | 10.81339784 | 0.349621456 | -3.931857631 | -4.029238408
3.93383 | 4.68396 | 1.190686939 | 279.968 | 0.46984 | 0.277681574 | 16.11381094 | 0.307703619 | -3.611379513 | -3.901739623
5.082 | 5.63348 | 1.108516332 | 513.131 | 0.47234 | 0.306211224 | 13.20043945 | 0.275299921 | -3.469543506 | -3.562311626
3.64784 | 4.64744 | 1.274025177 | 165.982 | 0.50508 | 0.290653377 | 18.12379103 | 0.784651567 | -3.459508303 | -3.665992154
5.29972 | 6.29792 | 1.188349573 | 950.182 | 0.5666 | 0.454600159 | 13.55762679 | 0.284943512 | -4.30769026 | -4.425699078
11.33443 | 13.26482 | 1.170312049 | 3685.54 | 0.75142 | 1.25760038 | 11.43835646 | 0.617578382 | -3.667237487 | -3.733339942
4.33657 | 9.35233 | 2.156619171 | 1784.64 | 0.69862 | 0.671472372 | 7.895823147 | 0.154399857 | -4.034498165 | -4.026498361
7.44 | 13.1 | 1.760752688 | 3540.39 | 0.76 | 1.310344828 | 9.271829523 | 0.459859427 | -3.549750967 | -3.535616723
29.92948 | 33.62157 | 1.123359644 | 3130.55 | 0.91874 | 3.822922388 | 6.535519744 | 0.387110528 | -2.688520261 | -2.874808814
4.34787 | 5.68172 | 1.306782401 | 230.184 | 0.4438 | 0.2297042 | 16.21015772 | 0.132028503 | -4.097709276 | -4.009489537
7.41793 | 8.13737 | 1.096986626 | 1342.34 | 0.66434 | 0.54021923 | 11.32134772 | 0.291839839 | -3.942883874 | -3.962627493
7.9025 | 8.59245 | 1.087307814 | 1438.81 | 0.67802 | 0.569147731 | 11.09529767 | 0.288418023 | -3.777075248 | -3.783886331
7.23133 | 8.11684 | 1.122454652 | 1321.49 | 0.66194 | 0.530864297 | 11.44355749 | 0.294564098 | -4.001782725 | -4.010437389
5.54861 | 7.76038 | 1.398616951 | 2603.43 | 0.71286 | 0.842122424 | 8.826427258 | 0.329846766 | -3.460844037 | -3.453922289
6.51336 | 7.99676 | 1.227747276 | 2896.5 | 0.7291 | 0.924323618 | 10.17614122 | 0.474633824 | -3.588255712 | -3.546781004
5.2041 | 6.69521 | 1.286526008 | 1689.6 | 0.6524 | 0.577564914 | 10.22060231 | 0.340596326 | -3.367522589 | -3.399484305
9.18624 | 11.11935 | 1.21043539 | 3028.87 | 0.74914 | 1.120269652 | 9.20877788 | 0.35969763 | -3.585077156 | -3.59567413
12.47689 | 13.21557 | 1.059203856 | 3502.17 | 0.79536 | 1.462701444 | 8.318492196 | 0.341911257 | -3.539729246 | -3.53833549
4.83507 | 6.24379 | 1.291354624 | 1032.07 | 0.52362 | 0.489607002 | 14.19018623 | 0.77135364 | -3.587562538 | -3.758720405
6.47057 | 6.682 | 1.032675638 | 980.777 | 0.54324 | 0.401214189 | 11.73251021 | 0.34911356 | -2.52765949 | -2.734426185
9.40744 | 10.403 | 1.105826877 | 1421.6 | 0.62928 | 0.599794121 | 11.13269757 | 0.188518386 | -3.649364598 | -3.75788303
9.2057 | 10.20459 | 1.108507772 | 1380.9 | 0.62468 | 0.584457626 | 11.35918805 | 0.192526279 | -3.715441543 | -3.629684529
9.40181 | 10.39839 | 1.105998739 | 1439.32 | 0.63216 | 0.605430254 | 11.22341218 | 0.19348783 | -3.741973312 | -3.701137726
9.87565 | 10.8347 | 1.097112595 | 1542.16 | 0.64882 | 0.64726656 | 11.01078458 | 0.204119114 | -3.742707783 | -3.754796286
10.66498 | 11.70294 | 1.097324139 | 1421.22 | 0.64252 | 0.634568852 | 10.32648108 | 0.182948803 | -3.577505511 | -3.700200908
4.59542 | 6.74859 | 1.468546945 | 934.009 | 0.51936 | 0.493721065 | 14.46662695 | 0.497575258 | -4.146052843 | -4.21120936
8.60837 | 10.10622 | 1.173999259 | 1681.44 | 0.64676 | 0.74201039 | 9.824388406 | 0.292765026 | -3.474745004 | -3.437051796
10.7875 | 12.27565 | 1.137951333 | 4442 | 0.81018 | 1.66449235 | 5.895441667 | 0.271363945 | -3.33368662 | -3.315220281
4.51803 | 5.60643 | 1.240901455 | 1589.95 | 0.63906 | 0.616317871 | 11.33736047 | 0.455833319 | -3.522350764 | -3.490216011
4.82285 | 6.0154 | 1.247270805 | 1529.27 | 0.6447 | 0.628203379 | 10.85000893 | 0.393398308 | -3.54455529 | -3.600233634
4.79581 | 7.46662 | 1.556904882 | 2160.48 | 0.66268 | 0.656053856 | 10.61201825 | 0.432815796 | -3.506452674 | -3.555605903
6.11185 | 6.70042 | 1.096299811 | 1894.95 | 0.66816 | 0.698316082 | 9.535765895 | 0.329173965 | -3.561173277 | -3.630249329
4.08263 | 5.24587 | 1.284924179 | 1560.87 | 0.62306 | 0.577870525 | 12.16516059 | 0.480198002 | -3.312616066 | -3.398371966
6.36524 | 9.30232 | 1.461424864 | 1791.02 | 0.67918 | 0.762013966 | 10.25904929 | 0.292314616 | -3.864253658 | -3.847343058
4.41204 | 5.41797 | 1.227996573 | 1641.78 | 0.64194 | 0.62857031 | 11.25292108 | 0.437026727 | -3.46252202 | -3.492714727
4.92598 | 7.45171 | 1.512736552 | 1629.89 | 0.64164 | 0.600443567 | 10.27054157 | 0.329145158 | -3.540450972 | -3.567726365
4.4337 | 4.76594 | 1.074935156 | 650.849 | 0.51214 | 0.341941859 | 16.2107954 | 0.816039313 | -2.786247056 | -3.138372463
3.86741 | 4.00169 | 1.034720911 | 142.165 | 0.4021 | 0.202718372 | 14.24705049 | 0.134057515 | -3.061158329 | -3.156107619
11.12419 | 11.38543 | 1.023483957 | 4265.87 | 0.82832 | 1.894099461 | 5.621551204 | 0.323565279 | -3.156526366 | -3.17639995
4.66248 | 6.42799 | 1.378663286 | 863.482 | 0.50294 | 0.41710068 | 13.79832603 | 0.475301929 | -4.150933061 | -4.166526707
4.36115 | 6.66763 | 1.528869679 | 2036.25 | 0.66286 | 0.634224752 | 11.06844657 | 0.468568451 | -3.56418755 | -3.602909297
3.77259 | 5.9525 | 1.577828494 | 1167.5 | 0.61618 | 0.603004355 | 12.78392913 | 0.520008667 | -4.159687575 | -4.168625768
8.26373 | 8.56972 | 1.037028073 | 2143.21 | 0.68332 | 0.781511442 | 10.7445295 | 0.397980414 | -3.734793256 | -3.774907542
6.32962 | 7.02111 | 1.109246685 | 1699.21 | 0.63216 | 0.567096965 | 10.18439034 | 0.356828317 | -3.47250428 | -3.486688799
5.82029 | 10.38317 | 1.783960937 | 2902.67 | 0.72524 | 0.947723863 | 10.47753231 | 0.473926339 | -3.688410546 | -3.685311008
5.69918 | 10.59453 | 1.858956903 | 2827.91 | 0.71932 | 0.935669168 | 10.49909853 | 0.459670913 | -3.692688822 | -3.663705465
9.81587 | 15.6839 | 1.597810484 | 1691.43 | 0.72948 | 0.981440248 | 8.861857455 | 0.29932443 | -3.626741279 | -4.113384666
7.17794 | 10.08038 | 1.404355567 | 4146.15 | 0.77204 | 1.309956682 | 8.348038813 | 0.400046184 | -3.460615377 | -3.434609073
4.777 | 5.63813 | 1.180265857 | 1136.23 | 0.5562 | 0.53939776 | 14.15860951 | 0.570507349 | -4.074763214 | -4.117819048
4.18269 | 4.74189 | 1.133693867 | 600.424 | 0.53332 | 0.337226287 | 12.37219005 | 0.175713594 | -3.655698041 | -3.614524855
4.22431 | 4.76043 | 1.126913034 | 585.14 | 0.5311 | 0.327213357 | 12.31163428 | 0.170815375 | -3.665923405 | -3.689418988
4.137 | 4.67022 | 1.1288905 | 675.695 | 0.5216 | 0.384040525 | 12.89709615 | 0.233805932 | -3.639088013 | -3.776597864
6.25208 | 9.0657 | 1.45002943 | 1409.14 | 0.59382 | 0.619639123 | 12.07628669 | 0.578296713 | -3.307899764 | -3.429701155
6.97754 | 7.51924 | 1.077634811 | 938.794 | 0.5231 | 0.44571117 | 11.93800664 | 0.35640326 | -3.298893965 | -3.426578699
5.36501 | 7.33252 | 1.366729978 | 944.451 | 0.53242 | 0.441801993 | 13.05539341 | 0.395613244 | -3.933755121 | -3.924734397
4.70155 | 9.77543 | 2.079193032 | 2267.35 | 0.66778 | 0.787203493 | 12.8427904 | 0.58299261 | -3.693514496 | -3.727916627
6.98688 | 7.13587 | 1.021324253 | 2504.3 | 0.67844 | 0.821554856 | 10.57624296 | 0.483802303 | -3.568959148 | -3.580210192
4.20216 | 7.53059 | 1.79207598 | 1196.54 | 0.57828 | 0.510113529 | 12.72214659 | 0.330175011 | -3.966110502 | -4.00687113
4.38382 | 8.02672 | 1.830987586 | 1214.09 | 0.57306 | 0.510416574 | 12.38786026 | 0.306271027 | -3.9673481 | -3.945776983
4.31562 | 12.82817 | 2.972497579 | 1892.47 | 0.67744 | 0.779682943 | 11.45050023 | 0.439312648 | -4.144564746 | -4.082247736
4.3317 | 5.48563 | 1.266391948 | 986.77 | 0.56218 | 0.474049464 | 14.59521126 | 0.68460072 | -3.959352094 | -4.086693995
4.29561 | 5.4678 | 1.272880918 | 970.774 | 0.56172 | 0.465732526 | 14.68378574 | 0.691557292 | -3.96369492 | -4.105136562
4.73121 | 7.22233 | 1.526529154 | 832.179 | 0.5419 | 0.515403125 | 14.84748907 | 0.647713698 | -3.692058285 | -3.993613594
4.40103 | 6.65568 | 1.51230053 | 196.004 | 0.50164 | 0.436808833 | 14.96687368 | 0.182712696 | -4.139177827 | -4.264536126
3.94557 | 4.45838 | 1.129971081 | 582.265 | 0.49374 | 0.305486809 | 15.70933385 | 0.519093645 | -3.832980238 | -3.994905745
6.36797 | 7.13166 | 1.119926758 | 1455.94 | 0.61694 | 0.579667387 | 11.2127251 | 0.482098253 | -3.490960575 | -3.50306702
5.13941 | 6.90621 | 1.343774869 | 1055.16 | 0.54894 | 0.497246277 | 13.22620529 | 0.382191963 | -3.652374023 | -3.627395786
9.06013 | 12.96226 | 1.430692496 | 814.364 | 0.58428 | 0.601833683 | 16.34312971 | 0.444247936 | -4.866991268 | -4.786688235
3.91416 | 5.30344 | 1.354936947 | 548.633 | 0.53756 | 0.452609688 | 16.83056873 | 0.840789617 | -3.562304517 | -3.735039135
7.82076 | 9.85959 | 1.260694613 | 2749.65 | 0.71968 | 1.017723331 | 8.851429738 | 0.327157706 | -3.604966445 | -3.617770076
6.06561 | 7.01824 | 1.157054278 | 2322.68 | 0.65284 | 0.752941285 | 8.994177916 | 0.293835993 | -3.473240069 | -3.495425139
4.52481 | 5.17093 | 1.142794946 | 456.992 | 0.43432 | 0.318059654 | 14.6647982 | 0.307705332 | -3.891712701 | -4.088505086
5.17685 | 5.68191 | 1.097561258 | 1179.67 | 0.62746 | 0.482702383 | 12.35132776 | 0.454030946 | -3.838015179 | -3.891383134
6.82289 | 9.58074 | 1.404205549 | 2114.39 | 0.66388 | 0.737532995 | 11.30574119 | 0.478021879 | -3.626265133 | -3.658507291
7.91904 | 11.11626 | 1.403738332 | 2484.27 | 0.68722 | 0.952849731 | 9.723163093 | 0.40071512 | -3.559904665 | -3.55151949
7.92037 | 11.17851 | 1.411362095 | 2480.27 | 0.68832 | 0.960997185 | 9.452286347 | 0.372326709 | -3.568336162 | -3.57866098
7.94034 | 11.20436 | 1.41106804 | 2534.07 | 0.69136 | 0.972365993 | 9.553454102 | 0.395997471 | -3.563411236 | -3.476672515
7.9594 | 11.21713 | 1.409293414 | 2541.71 | 0.69322 | 0.978251053 | 9.486138861 | 0.391945086 | -3.534449669 | -3.534040966
8.02511 | 11.31495 | 1.40994329 | 2549.42 | 0.69652 | 0.993317228 | 9.196937832 | 0.364694927 | -3.547656947 | -3.548171008
8.06264 | 11.58602 | 1.437000784 | 2558.05 | 0.6987 | 1.006017097 | 9.210630462 | 0.363887135 | -3.52903032 | -3.541148944
8.11262 | 10.55388 | 1.300921281 | 2025.95 | 0.69876 | 0.700990552 | 7.045545834 | 0.14160159 | -3.614788461 | -3.617797369
3.81582 | 10.13591 | 2.656286198 | 1098.35 | 0.58606 | 0.451784985 | 12.88467132 | 0.25501391 | -4.106759353 | -4.070013473
6.27962 | 6.73786 | 1.072972568 | 1185.77 | 0.55114 | 0.525841753 | 13.59901746 | 0.283579221 | -3.825905044 | -3.877970651
5.83045 | 6.43441 | 1.103587202 | 1196.84 | 0.54634 | 0.55122718 | 13.53666286 | 0.283528109 | -3.849153733 | -3.740288643
4.45912 | 7.10694 | 1.593798776 | 1290.45 | 0.59914 | 0.518951599 | 12.4274249 | 0.448230225 | -3.95709829 | -3.952783621
3.80818 | 6.93892 | 1.822109249 | 962.226 | 0.53864 | 0.508237248 | 13.7166953 | 0.480311603 | -3.995785343 | -4.010346379
4.61181 | 5.46888 | 1.185842435 | 605.763 | 0.55032 | 0.327854398 | 9.094993892 | 0.08360053 | -3.811086798 | -3.774601693
4.48576 | 4.82967 | 1.076667053 | 278.725 | 0.40382 | 0.238003183 | 16.59067941 | 0.373244655 | -3.184793321 | -3.478591687
5.70228 | 8.71143 | 1.527709969 | 910.856 | 0.58006 | 0.400466703 | 11.39023366 | 0.298377342 | -3.356668014 | -3.456905788
14.4085 | 14.50811 | 1.00691328 | 1219.05 | 0.63274 | 0.660753297 | 13.21119329 | 0.502188562 | -3.048560251 | -3.344488495
3.76528 | 4.42025 | 1.173949879 | 244.749 | 0.43996 | 0.330223446 | 17.24980206 | 0.393110167 | -3.580384213 | -3.950017353
3.72288 | 4.46145 | 1.198386733 | 112.088 | 0.40596 | 0.271283847 | 17.77582608 | 0.27312689 | -3.776306055 | -4.01678998
3.69554 | 4.50395 | 1.218752875 | 117.039 | 0.40516 | 0.269425917 | 17.83062929 | 0.278760275 | -3.810267244 | -4.022215818
10.60987 | 16.88394 | 1.591342778 | 4490.26 | 0.82904 | 1.855455986 | 6.062901505 | 0.306122517 | -3.359278495 | -3.357165023
5.07662 | 5.98913 | 1.179747549 | 408.206 | 0.51786 | 0.394665244 | 15.06725321 | 0.379585187 | -3.914032867 | -3.953759035
5.85889 | 6.71051 | 1.145355178 | 1604.53 | 0.60748 | 0.573462221 | 12.65795368 | 0.409148112 | -3.993904114 | -3.980851061
3.73006 | 11.24192 | 3.013871091 | 1177.63 | 0.60576 | 0.553311594 | 8.59414571 | 0.142238377 | -4.53969813 | -4.404896793
8.03964 | 10.85901 | 1.350683613 | 1200.85 | 0.62 | 0.600112279 | 11.42617103 | 0.276509776 | -3.895970861 | -3.928730556
13.37948 | 15.24588 | 1.1394972 | 2211.57 | 0.72862 | 0.937599728 | 8.736869669 | 0.225306479 | -3.722168056 | -3.700796469
13.37931 | 15.27666 | 1.141812246 | 2196.07 | 0.7279 | 0.936673221 | 8.709791825 | 0.223377218 | -3.714417344 | -3.73729351
5.47286 | 17.01643 | 3.109239045 | 1031.55 | 0.63438 | 0.549318093 | 10.1551409 | 0.140479171 | -4.034321377 | -3.828453695
3.9878 | 5.04878 | 1.266056472 | 441.75 | 0.45794 | 0.294920013 | 14.4605593 | 0.270994241 | -3.89272684 | -3.975289509
4.75737 | 6.30558 | 1.325434011 | 739.602 | 0.58214 | 0.319404361 | 8.811826571 | 0.065811244 | -3.88817681 | -3.938331745
4.14915 | 5.68256 | 1.369572081 | 981.616 | 0.53978 | 0.531672002 | 17.09715279 | 1.17775209 | -4.084806811 | -4.219624616
4.24018 | 6.45593 | 1.522560363 | 1374.9 | 0.583 | 0.541967631 | 13.93861261 | 0.439089228 | -4.059611181 | -4.049444854
5.40179 | 17.36935 | 3.215480424 | 1357.7 | 0.65458 | 0.629180003 | 9.585114351 | 0.173821528 | -3.782317644 | -3.732957428
7.66066 | 12.7039 | 1.6583297 | 1164.32 | 0.57256 | 0.633528923 | 12.29386725 | 0.297544066 | -4.769422543 | -4.742451492
6.88703 | 7.22845 | 1.049574345 | 2147.05 | 0.65106 | 0.763575974 | 9.920798177 | 0.365388323 | -3.75670563 | -3.809349161
5.42433 | 7.17053 | 1.321919942 | 1477.28 | 0.59084 | 0.623695005 | 15.12872055 | 0.547328531 | -3.796503928 | -3.760542679
4.12193 | 5.72746 | 1.389509283 | 1461.04 | 0.60832 | 0.500617213 | 12.83778769 | 0.42399556 | -4.020516996 | -4.04509479
4.3241 | 5.85565 | 1.354189311 | 1742.63 | 0.63622 | 0.571554342 | 12.25707605 | 0.411579915 | -3.830653543 | -3.8214982
3.89282 | 5.96136 | 1.531373143 | 1525.91 | 0.59662 | 0.535368491 | 13.02686335 | 0.537264055 | -4.05536312 | -4.038755086
3.81827 | 4.75858 | 1.246265979 | 965.604 | 0.57852 | 0.587384812 | 15.28246956 | 0.900145361 | -3.719482672 | -3.777161972
5.3381 | 17.26438 | 3.234180701 | 1367.57 | 0.65374 | 0.621892866 | 9.66385215 | 0.175526552 | -3.769478447 | -3.754952883
5.82511 | 8.22407 | 1.41183085 | 1962.2 | 0.64012 | 0.759251945 | 12.30383231 | 0.377911481 | -4.048974957 | -4.037543912
4.17002 | 4.59875 | 1.102812457 | 1874.39 | 0.62386 | 0.624171462 | 11.96066188 | 0.542639607 | -3.391670502 | -3.442160413
4.54759 | 6.09249 | 1.3397184 | 703.102 | 0.55558 | 0.340748373 | 10.38137344 | 0.129789061 | -3.757207934 | -3.732434167
5.80307 | 7.09205 | 1.22212036 | 2695.46 | 0.70076 | 0.742127681 | 8.905893989 | 0.228148745 | -3.626512103 | -3.635903059
4.50914 | 6.68622 | 1.482814905 | 2088.33 | 0.63912 | 0.829344188 | 13.01152319 | 0.670882314 | -4.17280561 | -4.228584715
6.04263 | 8.1775 | 1.35330146 | 1422.91 | 0.6423 | 0.638894691 | 12.81172111 | 0.413930058 | -4.442779311 | -4.463766801
5.8492 | 6.22843 | 1.064834507 | 988.679 | 0.55302 | 0.416214467 | 13.16897629 | 0.472671076 | -3.739757891 | -3.764054935
5.75735 | 8.09273 | 1.405634537 | 1686.41 | 0.62226 | 0.630351188 | 10.99171694 | 0.345543194 | -3.707557621 | -3.7136414
5.21425 | 7.10002 | 1.361656998 | 1634.69 | 0.60756 | 0.644152363 | 13.25451067 | 0.685820573 | -3.99875204 | -4.100661553
5.17244 | 6.68492 | 1.292411318 | 931.638 | 0.55168 | 0.473960034 | 17.84652358 | 0.721334593 | -4.514019962 | -4.474051641
4.57892 | 5.0786 | 1.109126169 | 159.255 | 0.37312 | 0.177460702 | 12.42253841 | 0.047523033 | -3.662976704 | -3.888023958
11.20267 | 15.42527 | 1.376928 | 2232.21 | 0.69194 | 0.870985974 | 11.79633267 | 0.474080207 | -3.75795664 | -3.793173348
5.28318 | 6.67259 | 1.262987443 | 831.903 | 0.4984 | 0.436963002 | 13.26509131 | 0.408665851 | -3.760619731 | -3.887659388
4.18996 | 6.86464 | 1.638354543 | 1515.85 | 0.59788 | 0.6421974 | 12.94963768 | 0.598081615 | -3.955156679 | -4.013535121
3.92126 | 8.48171 | 2.163006279 | 1289 | 0.60702 | 0.681209123 | 11.13702589 | 0.291087853 | -4.009030671 | -4.011148301
4.68972 | 5.76197 | 1.228638384 | 855.323 | 0.50026 | 0.38774134 | 13.87095621 | 0.368057098 | -3.717256016 | -3.73378769
4.9879 | 7.68451 | 1.540630325 | 1720.51 | 0.60526 | 0.603070853 | 11.48294288 | 0.444324624 | -3.509482296 | -3.509650098
4.04124 | 5.81423 | 1.438724253 | 413.018 | 0.4479 | 0.329486019 | 15.32844307 | 0.374639951 | -3.959251312 | -3.997220127
4.33779 | 5.28957 | 1.219415878 | 1262.15 | 0.58536 | 0.611741346 | 13.57027551 | 0.546863721 | -4.141594625 | -4.16017818
6.32995 | 13.3149 | 2.103476331 | 5130.94 | 0.7777 | 1.560293079 | 7.873056014 | 0.417009982 | -3.51140874 | -3.517606777
5.12827 | 8.22186 | 1.603242419 | 1846.21 | 0.62186 | 0.656710302 | 10.99046916 | 0.42101465 | -3.481422109 | -3.470430371
5.1093 | 8.2386 | 1.612471376 | 1818.26 | 0.61632 | 0.633477745 | 11.0803428 | 0.41897616 | -3.497730275 | -3.512027378
6.09535 | 6.69718 | 1.098735922 | 678.082 | 0.53236 | 0.430628357 | 14.3968099 | 0.305460464 | -4.080170731 | -4.058409614
6.10275 | 6.68707 | 1.095746999 | 676.386 | 0.53246 | 0.430709247 | 14.63887112 | 0.312673346 | -4.05085552 | -4.023229789
4.31032 | 5.44718 | 1.263753039 | 1365.35 | 0.61104 | 0.641163799 | 14.22162821 | 0.79472604 | -4.126356076 | -4.158484455
3.75995 | 4.47722 | 1.190765835 | 301.789 | 0.4829 | 0.333713417 | 16.9889077 | 0.575586211 | -3.459869298 | -3.896997625
15.32514 | 16.10036 | 1.050584856 | 2333.48 | 0.72952 | 1.081837784 | 10.40156335 | 0.378589328 | -3.630321594 | -3.681584249
7.48414 | 8.69308 | 1.16153359 | 2723.13 | 0.70186 | 0.927322766 | 11.36412791 | 0.457514642 | -3.928816277 | -3.878685792
7.52 | 15.98 | 2.125 | 2330.88 | 0.76 | 1.04109589 | 8.82579488 | 0.312609856 | -3.463971708 | -3.538185295
7.33598 | 9.61074 | 1.310082634 | 3504.38 | 0.78594 | 1.185449532 | 3.981829856 | 0.117387307 | -3.238593578 | -3.312856065
4.30482 | 5.83475 | 1.355399297 | 575.504 | 0.51776 | 0.426034724 | 16.58119068 | 0.656861863 | -4.145340381 | -4.151246138
4.38283 | 7.29165 | 1.663685336 | 146.254 | 0.44416 | 0.174873026 | 16.9408813 | 0.154192869 | -3.971714729 | -3.829257208
4.46118 | 7.4007 | 1.658910871 | 173.394 | 0.46312 | 0.188708922 | 15.12125884 | 0.127792807 | -3.740669329 | -3.821517947
10.84779 | 23.87093 | 2.200533934 | 1763.03 | 0.8023 | 0.880443788 | 4.87079549 | 0.104675761 | -3.193095662 | -3.206004014
3.87626 | 5.55255 | 1.432450352 | 231.726 | 0.49168 | 0.31980851 | 13.76031848 | 0.118067891 | -4.686032306 | -4.642224168
3.83148 | 12.5822 | 3.283900738 | 1256.81 | 0.6526 | 0.574861482 | 7.912239329 | 0.141045473 | -4.567526621 | -4.544822822
7.65386 | 20.68684 | 2.702798327 | 1558.36 | 0.71004 | 0.750993953 | 7.409170953 | 0.133520644 | -3.520957295 | -3.533240014
3.851 | 4.74764 | 1.23283303 | 375.928 | 0.5425 | 0.452626485 | 13.57485664 | 0.132911588 | -3.850585846 | -3.922701855
3.86824 | 6.00262 | 1.551770314 | 582.161 | 0.49896 | 0.380885496 | 14.26613447 | 0.370367239 | -3.747096019 | -3.788753308
7.72525 | 9.17432 | 1.187575807 | 3241.32 | 0.77592 | 1.093313193 | 4.347582648 | 0.118006166 | -3.252981771 | -3.190487659
8.41122 | 9.46604 | 1.125406303 | 3313.41 | 0.7777 | 1.116438651 | 4.327377516 | 0.120450888 | -3.254739786 | -3.19906632
11.37916 | 13.35791 | 1.173892449 | 589.063 | 0.55408 | 0.383024907 | 9.80381834 | 0.076724978 | -3.643543202 | -3.612831507
4.16158 | 5.62453 | 1.351537157 | 1246.15 | 0.62338 | 0.579263307 | 11.86674912 | 0.41658716 | -3.430476577 | -3.61391384
4.93156 | 8.83128 | 1.790768033 | 615.883 | 0.45152 | 0.314608621 | 16.54870777 | 0.29814432 | -4.573823742 | -4.51073094
3.94509 | 5.74545 | 1.456354608 | 1041.39 | 0.62448 | 0.453129195 | 12.04456326 | 0.237443033 | -4.109759378 | -4.180791289
7.49363 | 8.21847 | 1.096727487 | 1367.17 | 0.66292 | 0.540369582 | 11.25662744 | 0.290334919 | -3.960071915 | -3.968264567
7.97124 | 8.46005 | 1.061321702 | 1394.52 | 0.6707 | 0.553876392 | 11.37611382 | 0.298705195 | -3.932143765 | -3.92124167
4.11372 | 6.18049 | 1.502409012 | 1398.79 | 0.60906 | 0.622620678 | 12.86149371 | 0.553474821 | -4.091555081 | -4.123926021
6.0692 | 6.38985 | 1.052832334 | 783.672 | 0.56972 | 0.524005739 | 15.08142765 | 0.575906185 | -4.245087763 | -4.200031988
3.72061 | 6.24254 | 1.677827023 | 531.248 | 0.52218 | 0.348424291 | 15.96319632 | 0.646514071 | -3.537670836 | -3.671949234
3.70141 | 6.13867 | 1.658467989 | 455.41 | 0.50974 | 0.31811232 | 16.43980085 | 0.654496327 | -3.558257971 | -3.695654965
5.6316 | 6.80957 | 1.209171461 | 1442.51 | 0.58994 | 0.552787174 | 12.46210762 | 0.441227676 | -3.731648618 | -3.759523584
3.82113 | 4.68693 | 1.226582189 | 220.585 | 0.417 | 0.271556861 | 17.53197235 | 0.40147202 | -4.183510303 | -4.365611729
3.89974 | 4.76088 | 1.22081985 | 244.211 | 0.42052 | 0.277155681 | 17.34374734 | 0.396840983 | -4.125961466 | -4.373499702
12.0883 | 25.71531 | 2.127289197 | 5717.21 | 0.87874 | 3.035874687 | 5.583847133 | 0.383559337 | -3.163104316 | -3.165867743
9.03515 | 24.30948 | 2.690545259 | 4854.1 | 0.8463 | 2.213474918 | 6.680484566 | 0.376193399 | -3.303856114 | -3.311141585
5.5004 | 7.22153 | 1.31290997 | 1748.71 | 0.63576 | 0.684004919 | 13.60686127 | 0.570410498 | -3.940897637 | -3.979656924
6.32845 | 8.1286 | 1.284453539 | 1685.09 | 0.61166 | 0.699452477 | 10.86548194 | 0.393660232 | -3.776142351 | -3.822290142
9.5867 | 10.01279 | 1.044445951 | 2408.61 | 0.71116 | 1.012846441 | 9.102384775 | 0.405155293 | -3.204727703 | -3.211018621
9.59417 | 10.03253 | 1.045690247 | 2424.41 | 0.71136 | 1.016613432 | 9.054216495 | 0.401954612 | -3.212711528 | -3.225985615
9.58016 | 9.91946 | 1.035416945 | 2147.43 | 0.70022 | 0.895872222 | 9.043515947 | 0.352964002 | -3.056010437 | -2.998894174
3.71117 | 10.1267 | 2.728708197 | 1088.66 | 0.63386 | 0.693881438 | 12.82280728 | 0.641172115 | -4.298191543 | -4.348479783
7.14037 | 7.26111 | 1.016909488 | 1586.88 | 0.59978 | 0.63226915 | 11.99207384 | 0.596501018 | -3.13542769 | -3.270880667
4.15962 | 9.30827 | 2.237769315 | 1446.76 | 0.6279 | 0.736219194 | 10.75081949 | 0.31667891 | -4.03230076 | -4.04895565
4.98225 | 5.35067 | 1.07394651 | 1173.2 | 0.62644 | 0.476311407 | 9.548605896 | 0.15500656 | -3.430514941 | -3.383493473
3.86268 | 5.71943 | 1.480689573 | 217.157 | 0.42874 | 0.349156711 | 12.98550306 | 0.079956455 | -4.165136053 | -4.211079684
5.98763 | 7.19827 | 1.202190182 | 993.602 | 0.5473 | 0.494832871 | 12.71570358 | 0.442116755 | -3.487373222 | -3.583305176
6.37447 | 7.11031 | 1.115435479 | 701.744 | 0.53378 | 0.42265878 | 11.99574177 | 0.202425729 | -3.349884071 | -3.388747243
3.9387 | 8.06664 | 2.04804631 | 1293.09 | 0.62486 | 0.538913996 | 12.93376302 | 0.611866126 | -4.189100218 | -4.220162677
4.26709 | 9.07505 | 2.12675383 | 1473.65 | 0.66108 | 0.523702389 | 10.51808002 | 0.30166146 | -3.872375627 | -3.880242364
3.7795 | 9.12551 | 2.41447546 | 1306.39 | 0.61896 | 0.52847007 | 9.879736615 | 0.239313686 | -4.086512422 | -4.076234489
4.02298 | 7.77196 | 1.931891285 | 1531.06 | 0.63002 | 0.650895521 | 11.25520311 | 0.450976344 | -4.080164333 | -4.095745818
4.11171 | 5.83271 | 1.418560648 | 2245.98 | 0.66604 | 0.859343248 | 11.94548811 | 0.57954273 | -3.859104784 | -3.907862774
4.09487 | 7.2529 | 1.77121618 | 1391.64 | 0.60988 | 0.594430745 | 11.69404772 | 0.387353187 | -3.530158388 | -3.516471875
5.66826 | 5.97637 | 1.054357069 | 1982.46 | 0.64602 | 0.705179635 | 12.00584954 | 0.644509766 | -3.545841572 | -3.631355988
4.74827 | 7.60143 | 1.600884111 | 1533.58 | 0.60814 | 0.589762985 | 13.09038916 | 0.497873086 | -3.835694169 | -3.85694066
5.08597 | 7.3712 | 1.449320385 | 415.664 | 0.44958 | 0.250063965 | 12.97092847 | 0.207949924 | -3.54556999 | -3.585285582
5.0191 | 7.12952 | 1.420477775 | 364.382 | 0.42748 | 0.217066545 | 13.53840112 | 0.219117096 | -3.513774963 | -3.603958137
5.53694 | 6.12679 | 1.106529961 | 1044.23 | 0.54708 | 0.438003891 | 11.74086545 | 0.353932909 | -3.380444153 | -3.57444694
6.8337 | 8.47502 | 1.240180283 | 2112.09 | 0.66138 | 0.799629553 | 10.28774078 | 0.384149145 | -3.709499885 | -3.744139575
4.47989 | 7.1275 | 1.590998886 | 1244.3 | 0.6045 | 0.536794153 | 11.73051163 | 0.284261232 | -4.223457546 | -4.293170089
6.16089 | 10.92187 | 1.772774713 | 3041.04 | 0.73592 | 1.006759428 | 10.91386642 | 0.511542826 | -3.78033151 | -3.812394819
7.36684 | 8.35999 | 1.13481357 | 1653.52 | 0.64956 | 0.642282934 | 10.19992003 | 0.346991497 | -3.484354399 | -3.548076198
5.9051 | 9.9371 | 1.682799614 | 2671.63 | 0.683 | 0.922812104 | 8.854673013 | 0.354720686 | -3.567703565 | -3.599831817
5.33314 | 7.03241 | 1.318624675 | 1933.12 | 0.6341 | 0.632708042 | 11.58108477 | 0.484446898 | -3.689087876 | -3.709531229
4.07746 | 4.85832 | 1.191506477 | 572.069 | 0.53974 | 0.409604541 | 14.06594696 | 0.322396656 | -4.054906998 | -4.183615871
4.0805 | 4.8576 | 1.190442348 | 564.715 | 0.5455 | 0.414107752 | 14.04412052 | 0.320299502 | -4.031094385 | -4.135825694
6.74867 | 8.34589 | 1.236671818 | 395.899 | 0.50082 | 0.225733899 | 10.64912814 | 0.111371807 | -2.757569019 | -2.870230025
9.6087 | 12.95456 | 1.348211517 | 4743.72 | 0.82074 | 1.968933297 | 5.71097048 | 0.331225601 | -3.254982188 | -3.311319633
4.41484 | 6.23164 | 1.411521142 | 636.194 | 0.49936 | 0.370819224 | 14.07041161 | 0.418977203 | -3.644492727 | -3.822848888
3.75459 | 5.43472 | 1.447486943 | 609.491 | 0.51596 | 0.328066483 | 13.83269255 | 0.411987067 | -3.679408273 | -3.722751575
3.72498 | 5.41474 | 1.453629281 | 608.627 | 0.51854 | 0.332678933 | 13.86381105 | 0.415654778 | -3.745081398 | -3.828476114
3.71334 | 5.41179 | 1.457391459 | 586.507 | 0.5173 | 0.317956913 | 14.05752777 | 0.422348037 | -3.677179938 | -3.767900769
3.7248 | 5.4288 | 1.457474227 | 598.356 | 0.51434 | 0.324044731 | 13.92399237 | 0.417777235 | -3.712638457 | -3.751921396
3.69998 | 5.36818 | 1.450867302 | 580.048 | 0.51038 | 0.31548561 | 14.1464957 | 0.433844706 | -3.760638692 | -3.728900984
4.09444 | 6.09263 | 1.488025224 | 3003.53 | 0.68726 | 0.839168866 | 10.6265289 | 0.443304017 | -3.617125875 | -3.719666688
5.69956 | 6.04734 | 1.061018745 | 663.687 | 0.4951 | 0.328437616 | 13.61549928 | 0.42892967 | -3.40994465 | -3.740377587
3.74089 | 4.83947 | 1.293668084 | 581.329 | 0.50568 | 0.393807239 | 17.80073226 | 1.202963114 | -3.703968177 | -4.06089296
5.7692 | 8.05193 | 1.39567531 | 972.046 | 0.61154 | 0.562542544 | 8.974139629 | 0.115913487 | -3.453465382 | -3.467317428
5.16312 | 7.09546 | 1.3742582 | 1841.41 | 0.6401 | 0.778239921 | 11.115391 | 0.436605903 | -3.96856424 | -3.872679463
4.67009 | 7.68408 | 1.645381567 | 1554.64 | 0.63372 | 0.528756539 | 10.12908382 | 0.272382493 | -3.754266661 | -3.696856816
3.88044 | 5.17721 | 1.334181175 | 472.687 | 0.47356 | 0.301997972 | 15.97502779 | 0.483357023 | -4.453936076 | -4.315714219
3.68294 | 7.73971 | 2.101503147 | 663.095 | 0.54502 | 0.373084163 | 12.75388914 | 0.331096471 | -4.620845646 | -4.710203221
5.10002 | 8.60372 | 1.686997306 | 2729.13 | 0.68892 | 0.87752908 | 10.04553941 | 0.470019742 | -3.505969409 | -3.497141336
6.62352 | 8.17736 | 1.234594294 | 2002.53 | 0.63456 | 0.676500313 | 10.66961906 | 0.374207626 | -3.558157534 | -3.560981092
6.25435 | 6.94357 | 1.110198502 | 1474.68 | 0.58524 | 0.568989655 | 12.25074408 | 0.425519493 | -3.978172281 | -3.894862929
4.73915 | 6.22529 | 1.31358788 | 1019.32 | 0.55374 | 0.507869249 | 13.98071924 | 0.565580988 | -4.091308407 | -4.106970427
4.04271 | 4.87289 | 1.20535235 | 1110.41 | 0.56076 | 0.501385884 | 14.70310037 | 0.786013535 | -3.526019937 | -3.629840009
8.40599 | 9.05788 | 1.077550651 | 2824.78 | 0.69858 | 0.988536553 | 8.456654386 | 0.337991027 | -3.493843258 | -3.51635099
3.80214 | 5.49154 | 1.44432872 | 196.459 | 0.44942 | 0.263317631 | 14.30848104 | 0.193901577 | -3.304691852 | -3.338390887
3.80435 | 4.81263 | 1.265033449 | 324.172 | 0.45666 | 0.275200829 | 12.66470583 | 0.119218545 | -4.192698476 | -4.012359015
4.34338 | 4.78823 | 1.102420235 | 707.917 | 0.55432 | 0.441176002 | 16.27446376 | 0.963289335 | -3.529773772 | -3.668865462
4.18424 | 5.70734 | 1.364008757 | 953.275 | 0.56412 | 0.406628655 | 13.73129408 | 0.528948502 | -3.893309302 | -3.881068607
12.05657 | 12.5848 | 1.043812627 | 2205.94 | 0.70538 | 0.962595014 | 10.3977067 | 0.388897764 | -3.350531994 | -3.444151724
4.72992 | 5.85401 | 1.237655182 | 546.661 | 0.50266 | 0.45526261 | 17.93963973 | 0.89760881 | -4.236142456 | -4.315152803
4.14066 | 7.95891 | 1.922135602 | 1228.79 | 0.62324 | 0.534593677 | 12.6575133 | 0.382055721 | -4.102412324 | -4.041306046
4.15104 | 7.88297 | 1.899034941 | 1220.16 | 0.62596 | 0.540585355 | 12.57651397 | 0.378325917 | -4.086520551 | -3.991511989
6.57223 | 9.00136 | 1.369605142 | 2284.33 | 0.6981 | 0.817150683 | 10.69392842 | 0.32780634 | -3.737122484 | -3.777964949
5.9811 | 7.50154 | 1.25420742 | 2398.98 | 0.71096 | 0.867504692 | 8.948727465 | 0.267628813 | -3.819771001 | -3.880217991
4.81311 | 6.82644 | 1.418301265 | 1028.38 | 0.59484 | 0.520944082 | 13.23815072 | 0.332853747 | -4.526089898 | -4.275787184
6.86002 | 11.33189 | 1.651874193 | 3525.36 | 0.77556 | 1.193911293 | 7.471417182 | 0.313956742 | -3.51624783 | -3.62258218
6.54623 | 8.04408 | 1.228811087 | 3030.06 | 0.71652 | 1.028206365 | 9.099007793 | 0.375686851 | -3.594652521 | -3.552694773
4.89351 | 5.85362 | 1.196200682 | 401.812 | 0.49786 | 0.33738124 | 15.58378369 | 0.468769679 | -2.815907155 | -3.220786911
7.97253 | 8.1361 | 1.020516699 | 2772.73 | 0.71952 | 0.88502607 | 9.402933911 | 0.47295005 | -3.447450565 | -3.456843288
5.58535 | 6.27871 | 1.124139042 | 379.155 | 0.43226 | 0.305806114 | 11.55591946 | 0.123112397 | -3.638241747 | -3.720585221
9.81645 | 10.15365 | 1.034350503 | 1309.6 | 0.64228 | 0.574351454 | 8.049302761 | 0.120127983 | -3.456156022 | -3.493805947
3.90242 | 5.11247 | 1.310076824 | 582.892 | 0.55168 | 0.367343406 | 13.93267611 | 0.368693891 | -3.795617625 | -3.843803535
3.87591 | 5.09985 | 1.315781326 | 581.604 | 0.5486 | 0.363966881 | 13.9720314 | 0.367901416 | -3.780726438 | -3.949927642
5.26051 | 6.30539 | 1.198627129 | 779.966 | 0.55648 | 0.372112928 | 12.54539159 | 0.368303634 | -3.620787685 | -3.747704277
4.17051 | 4.98965 | 1.196412429 | 395.504 | 0.44168 | 0.312616343 | 14.89769521 | 0.261307855 | -3.392022941 | -3.547947902
4.45881 | 4.92633 | 1.104853089 | 720.743 | 0.47192 | 0.354821732 | 16.20510969 | 0.850013125 | -3.344222047 | -3.498375932
4.00605 | 4.53296 | 1.131528563 | 359.645 | 0.42808 | 0.292462305 | 18.2094561 | 0.669636633 | -3.579333892 | -3.8361602
3.82439 | 5.08767 | 1.33032196 | 594.918 | 0.53076 | 0.357161603 | 10.68490112 | 0.115401605 | -4.136738758 | -4.160420922
8.56589 | 9.75671 | 1.139018829 | 1189.34 | 0.58796 | 0.553145051 | 10.70293821 | 0.28650982 | -3.371089928 | -3.458866245
4.48765 | 6.47441 | 1.442717235 | 3016.26 | 0.7012 | 0.896408103 | 9.769002753 | 0.42856833 | -3.527250949 | -3.546393894
3.70252 | 4.7504 | 1.283018053 | 420.902 | 0.54886 | 0.435112809 | 14.81163054 | 0.387979963 | -4.616957191 | -4.632827065
5.60478 | 9.50106 | 1.695170908 | 2610.62 | 0.70592 | 0.82914505 | 11.96635233 | 0.509863564 | -3.860079086 | -3.834606282
3.95109 | 5.41082 | 1.369449949 | 697.679 | 0.52524 | 0.438372171 | 12.94620581 | 0.302743654 | -4.238115972 | -4.276737359
11.41854 | 13.18944 | 1.15508988 | 3890.23 | 0.7779 | 1.444487772 | 8.365627129 | 0.399605004 | -3.474510997 | -3.510244139
3.71993 | 9.34177 | 2.51127575 | 847.02 | 0.56864 | 0.464833404 | 11.60077989 | 0.262195818 | -4.059252223 | -4.067521616
4.05301 | 5.61648 | 1.385755278 | 524.132 | 0.50086 | 0.381282258 | 15.53638886 | 0.510806305 | -4.098547514 | -4.134353946
4.05978 | 5.60027 | 1.379451596 | 520.813 | 0.50048 | 0.380992981 | 15.51271215 | 0.503466478 | -4.071615805 | -4.176388223
4.10495 | 8.32537 | 2.028129453 | 1624.93 | 0.64494 | 0.779327179 | 10.97266183 | 0.347483087 | -4.119046825 | -4.117760264
5.00317 | 5.74994 | 1.14925937 | 858.904 | 0.5022 | 0.44276734 | 14.23494226 | 0.641234483 | -4.038382671 | -4.166642573
4.83187 | 5.56977 | 1.152715201 | 798.33 | 0.48718 | 0.419830751 | 14.53758645 | 0.640648593 | -4.037169707 | -4.219328379
4.88733 | 5.63983 | 1.15396955 | 852.337 | 0.49684 | 0.433478454 | 14.36275393 | 0.630817885 | -4.045174404 | -4.294092599
4.87769 | 5.60791 | 1.149706111 | 842.651 | 0.49028 | 0.424863731 | 14.49570513 | 0.651695695 | -4.055596445 | -4.234336338
4.91694 | 5.70711 | 1.160703608 | 851.936 | 0.49416 | 0.433207679 | 14.2450638 | 0.610915657 | -4.208908215 | -4.306630105
4.76089 | 5.28158 | 1.109368206 | 741.689 | 0.47818 | 0.403387857 | 15.01534234 | 0.661484 | -4.104221451 | -4.26510714
4.39042 | 4.86191 | 1.107390637 | 568.745 | 0.45798 | 0.369911476 | 15.76004655 | 0.597578869 | -4.003163114 | -4.357872509
4.83558 | 5.27742 | 1.0913727 | 731.715 | 0.47948 | 0.405963982 | 14.86414868 | 0.6337772 | -4.037987756 | -4.181793913
4.23353 | 5.93161 | 1.401102626 | 926.929 | 0.53918 | 0.47768308 | 15.04954269 | 0.713343283 | -3.891271588 | -3.898810915
4.89469 | 8.83543 | 1.805105124 | 4698.14 | 0.70502 | 1.129231696 | 10.91023653 | 0.798621127 | -3.634876463 | -3.650206072
4.45937 | 5.50159 | 1.233714628 | 1499.44 | 0.65494 | 0.538292102 | 10.38097239 | 0.232443262 | -3.707336319 | -3.702188965
5.98736 | 7.21513 | 1.205060327 | 1052.17 | 0.57754 | 0.451245429 | 11.14962051 | 0.305872918 | -3.390864447 | -3.386078999
5.48339 | 7.93406 | 1.44692608 | 1946.8 | 0.65098 | 0.669931008 | 9.573241705 | 0.313491635 | -3.390456052 | -3.439833421
5.31039 | 6.8261 | 1.285423481 | 2015.61 | 0.65738 | 0.647677787 | 10.93286338 | 0.453910504 | -3.493338679 | -3.520541711
4.61596 | 6.71751 | 1.455279075 | 1285.5 | 0.58898 | 0.509679038 | 11.62146679 | 0.326940437 | -3.881156605 | -3.884612599
4.20706 | 6.32021 | 1.502286632 | 623.824 | 0.53758 | 0.313275058 | 13.46892488 | 0.384142718 | -3.503825068 | -3.653112697
6.5073 | 6.8634 | 1.054723157 | 726.537 | 0.5622 | 0.521385911 | 14.75377703 | 0.586360998 | -3.635493366 | -3.498205125
4.00768 | 4.88126 | 1.217976485 | 1254.08 | 0.5981 | 0.571327589 | 15.18159344 | 0.944149485 | -3.850292349 | -3.879960526
3.76568 | 4.57447 | 1.21477927 | 1080.47 | 0.5836 | 0.540610642 | 15.35579918 | 0.865382404 | -3.768119507 | -3.840893127
3.81519 | 4.56903 | 1.197589111 | 1140.42 | 0.59528 | 0.550166359 | 14.81314472 | 0.732812091 | -4.235507032 | -4.246648685
7.59324 | 7.91812 | 1.042785425 | 705.657 | 0.52464 | 0.356602004 | 9.517977389 | 0.11278327 | -3.532289943 | -3.57434628
4.35167 | 5.47734 | 1.258675405 | 441.332 | 0.53456 | 0.265714939 | 13.32026623 | 0.180245442 | -4.283422977 | -4.320871594
7.1324 | 10.65652 | 1.494100163 | 3338.5 | 0.76318 | 1.175070364 | 9.483464543 | 0.37542512 | -3.745062318 | -3.713122784
7.87011 | 11.02675 | 1.401092234 | 2516.25 | 0.72618 | 0.903367382 | 8.502781537 | 0.237142311 | -3.660643448 | -3.659735407
7.46213 | 9.90019 | 1.326724407 | 2019.37 | 0.69592 | 0.769652732 | 10.15082465 | 0.276788277 | -3.99644068 | -3.961912029
7.84586 | 11.37997 | 1.450442654 | 2422.18 | 0.732 | 0.925026127 | 8.194166128 | 0.223798707 | -3.760726773 | -3.759374207
8.17134 | 11.46361 | 1.402904542 | 2558.69 | 0.73756 | 0.944870189 | 8.224497121 | 0.234816132 | -3.677006515 | -3.650252391
7.21362 | 10.82518 | 1.500658477 | 2178.83 | 0.7124 | 0.841499485 | 8.534929916 | 0.223858467 | -3.763061561 | -3.792166241
6.86873 | 8.97021 | 1.305948844 | 1512.08 | 0.65952 | 0.645803141 | 11.49017646 | 0.291538681 | -4.025920284 | -4.056215724
4.7914 | 12.53944 | 2.617072254 | 2385.06 | 0.70004 | 0.850944859 | 11.8189904 | 0.580899091 | -3.875776801 | -3.838402615
5.16023 | 7.49376 | 1.452214339 | 2738.29 | 0.68608 | 0.951277003 | 10.62810629 | 0.55735411 | -3.657851136 | -3.677534387
9.18322 | 14.98566 | 1.631852444 | 2002.73 | 0.66712 | 0.916708578 | 13.15886134 | 0.562956889 | -4.202784694 | -4.0819759
8.71112 | 10.2269 | 1.17400518 | 2395.88 | 0.68814 | 0.967763711 | 9.99401309 | 0.422146937 | -3.551188982 | -3.628904945
7.14116 | 9.73841 | 1.363701415 | 2318.91 | 0.67196 | 0.893515114 | 10.89643169 | 0.441446404 | -3.858413352 | -3.822398038
5.27423 | 7.40163 | 1.403357457 | 1606.41 | 0.63294 | 0.616191904 | 13.27250927 | 0.492234733 | -4.511520723 | -4.542524242
5.17265 | 7.76009 | 1.500215557 | 1846.49 | 0.62694 | 0.614948504 | 9.313319601 | 0.252116156 | -3.685108895 | -3.711043519
4.71958 | 6.43339 | 1.363127651 | 1502.63 | 0.60764 | 0.648363034 | 12.89952695 | 0.493660351 | -4.100204137 | -4.124404525
3.84254 | 4.97475 | 1.294651455 | 342.096 | 0.45972 | 0.346893039 | 17.05422393 | 0.585153344 | -4.090959681 | -4.26477656
3.84058 | 4.95927 | 1.291281525 | 338.031 | 0.45524 | 0.343349323 | 17.04618178 | 0.58089056 | -4.07440379 | -4.283762082
4.95516 | 5.68783 | 1.147860009 | 575.167 | 0.4337 | 0.271201491 | 14.92970353 | 0.430082468 | -3.613249413 | -3.75347735
3.91519 | 5.14597 | 1.314360223 | 239.169 | 0.45896 | 0.324039622 | 15.82455894 | 0.306533068 | -3.255783327 | -3.441549298
3.66587 | 5.48842 | 1.497167112 | 539.715 | 0.5298 | 0.356693216 | 14.5050188 | 0.415482087 | -4.067025492 | -4.131763574
4.05672 | 6.08119 | 1.499041097 | 1673.04 | 0.63092 | 0.663606607 | 13.10634499 | 0.687309806 | -4.349679114 | -4.402540925
4.63989 | 6.29862 | 1.357493389 | 1005.24 | 0.53028 | 0.523862682 | 15.6031077 | 0.948386122 | -3.496875693 | -3.662170606
4.07784 | 6.32885 | 1.552010378 | 1955.06 | 0.61616 | 0.735354317 | 13.08118725 | 0.78766806 | -3.904160961 | -3.934587673
6.64666 | 9.77773 | 1.471074194 | 1139.51 | 0.59318 | 0.650270498 | 16.40583758 | 0.394289218 | -4.119447234 | -4.063333117
7.93542 | 10.78123 | 1.35862122 | 1639.7 | 0.63194 | 0.767663712 | 14.91873278 | 0.307074103 | -3.764824479 | -3.822230384
3.75589 | 5.36799 | 1.429219173 | 776.088 | 0.56254 | 0.550894099 | 16.29786383 | 1.041361497 | -4.112430235 | -4.121585589
5.45731 | 6.25647 | 1.146438447 | 1623.82 | 0.57962 | 0.608631006 | 13.06995265 | 0.635008561 | -3.95569907 | -4.005785013
5.0269 | 7.1268 | 1.417732599 | 359.994 | 0.4262 | 0.215248177 | 13.53060194 | 0.214721764 | -3.548914455 | -3.58141537
5.08713 | 7.16916 | 1.409273991 | 358.321 | 0.43366 | 0.221855016 | 13.3596647 | 0.210718011 | -3.544294699 | -3.615160178
5.13218 | 7.42906 | 1.447544708 | 431.425 | 0.45532 | 0.2569149 | 12.79737803 | 0.202242635 | -3.539623858 | -3.584965808
5.07987 | 7.25865 | 1.428904677 | 400.088 | 0.44058 | 0.235753042 | 13.14770501 | 0.206951614 | -3.545817841 | -3.608978451
5.00108 | 7.35274 | 1.47023043 | 417.226 | 0.4469 | 0.248279157 | 13.16629696 | 0.218022993 | -3.536200367 | -3.651945468
5.08834 | 7.23101 | 1.421094109 | 385.825 | 0.43948 | 0.230907859 | 13.19921023 | 0.20583889 | -3.477756572 | -3.572654421
9.8426 | 9.97802 | 1.01375856 | 933.314 | 0.57052 | 0.532052597 | 8.95597214 | 0.14808061 | -3.377873407 | -3.478314449
9.94208 | 10.07018 | 1.012884628 | 793.564 | 0.55722 | 0.454528399 | 8.849893864 | 0.126045321 | -3.195544205 | -3.360813479
9.84285 | 9.99905 | 1.015869387 | 948.259 | 0.56764 | 0.531254387 | 8.936982941 | 0.147497306 | -3.379135525 | -3.52894685
9.93982 | 10.09823 | 1.015936908 | 800.902 | 0.5615 | 0.458880544 | 8.900341544 | 0.128665824 | -3.298379718 | -3.360635414
10.00017 | 10.18241 | 1.01822369 | 912.97 | 0.57188 | 0.535242641 | 8.907472613 | 0.150178068 | -3.269079655 | -3.381073631
10.05798 | 10.18191 | 1.01232156 | 817.203 | 0.5648 | 0.466487714 | 8.884872557 | 0.126807993 | -3.337359341 | -3.256651949
3.77232 | 6.08051 | 1.611875451 | 588.595 | 0.53364 | 0.340212298 | 13.78602144 | 0.276781976 | -4.101243343 | -4.056467538
3.70601 | 5.04778 | 1.36205245 | 527.333 | 0.54052 | 0.388952852 | 16.28867723 | 0.438606824 | -4.922802768 | -4.911777612
3.77984 | 5.11525 | 1.353298023 | 573.975 | 0.52142 | 0.388409252 | 15.84924909 | 0.418562482 | -4.755311351 | -4.741234781
7.19713 | 8.07557 | 1.122054208 | 1219.62 | 0.58964 | 0.600752112 | 12.36986838 | 0.356246089 | -3.652547368 | -3.692292522
4.2524 | 6.31717 | 1.48555404 | 2200.22 | 0.62774 | 0.702321642 | 12.61912374 | 0.674214306 | -3.737465455 | -3.799565064
6.50142 | 9.5634 | 1.470970957 | 3107.28 | 0.715 | 1.050657873 | 8.243985901 | 0.325251863 | -3.572812187 | -3.602050893
4.49344 | 6.1387 | 1.366147094 | 1807.69 | 0.65712 | 0.699019955 | 11.70495796 | 0.442775126 | -3.947101581 | -3.960647644
6.50064 | 8.56175 | 1.317062628 | 1077.1 | 0.59424 | 0.431672236 | 9.954207392 | 0.186469549 | -3.346234074 | -3.321392763
5.45798 | 7.04332 | 1.290462772 | 1474.03 | 0.62808 | 0.532767834 | 10.7654285 | 0.269831595 | -3.765722327 | -3.770065883
10.79912 | 11.26336 | 1.042988688 | 2032.65 | 0.70576 | 0.802924275 | 8.146984438 | 0.192689658 | -3.536523188 | -3.58070997
4.25333 | 5.08668 | 1.195928837 | 441.261 | 0.49492 | 0.332341743 | 15.69715879 | 0.465196495 | -3.580851833 | -3.687361581
5.34059 | 7.09944 | 1.329336272 | 2318.54 | 0.66844 | 0.748207945 | 10.56072649 | 0.358597992 | -3.722022613 | -3.715119004
5.87305 | 6.9462 | 1.182724479 | 1555.01 | 0.64562 | 0.510993621 | 10.11530615 | 0.295510003 | -3.407989037 | -3.442921085
5.43482 | 9.5696 | 1.760794286 | 2494.11 | 0.7068 | 1.056818182 | 9.301866727 | 0.447488226 | -3.71871106 | -3.689627576
5.35547 | 5.93071 | 1.107411674 | 2738.01 | 0.68626 | 0.791935017 | 10.25898902 | 0.57247879 | -3.482868395 | -3.550438793
8.78691 | 13.52781 | 1.539541204 | 5101.42 | 0.84438 | 2.069411733 | 5.053577963 | 0.279968059 | -3.278731585 | -3.257715971
6.24859 | 7.286 | 1.166023055 | 2267.43 | 0.64522 | 0.743750591 | 10.25556216 | 0.458036857 | -3.555350534 | -3.602161756
7.89388 | 14.86745 | 1.883414747 | 3538.74 | 0.80412 | 1.320055946 | 5.814653195 | 0.220147727 | -3.536451781 | -3.567292237
4.05182 | 5.53082 | 1.365021151 | 354.372 | 0.43972 | 0.298739062 | 15.51875778 | 0.369885368 | -3.628824761 | -4.034801854
6.40962 | 6.76851 | 1.055992399 | 971.418 | 0.56466 | 0.528430785 | 14.59269479 | 0.438334233 | -4.013914037 | -4.026026405
4.99407 | 8.03478 | 1.608864113 | 2290.09 | 0.6774 | 0.829008189 | 10.66571063 | 0.489883179 | -4.051181067 | -4.084795735
6.22623 | 8.03748 | 1.290906375 | 1661.27 | 0.63388 | 0.582738839 | 9.681617244 | 0.258633233 | -3.650705388 | -3.676234755
5.576 | 8.07184 | 1.447604017 | 2039.72 | 0.6414 | 0.696976184 | 10.65279631 | 0.395815735 | -3.710155665 | -3.688298766
5.62116 | 8.36266 | 1.487710722 | 2682 | 0.6693 | 0.835094689 | 12.33040452 | 0.654346555 | -3.956078479 | -3.96493897
4.36716 | 5.68988 | 1.302878759 | 327.734 | 0.50092 | 0.364326652 | 15.55207182 | 0.561793359 | -4.009905108 | -4.33890822
4.37091 | 5.34889 | 1.223747458 | 648.205 | 0.52424 | 0.394925571 | 15.50638394 | 0.709265934 | -3.809104135 | -4.011027369
4.37702 | 5.82311 | 1.330382315 | 743.427 | 0.5389 | 0.418960102 | 14.53861879 | 0.623096348 | -3.706125388 | -3.829961331
4.11763 | 5.71457 | 1.387829892 | 302.482 | 0.49356 | 0.351320763 | 16.14580527 | 0.554276666 | -4.201620934 | -4.261897561
6.20483 | 7.57252 | 1.220423444 | 1538.09 | 0.64122 | 0.567943881 | 11.89688937 | 0.356582346 | -3.793711539 | -3.781455776
4.49755 | 14.06271 | 3.126749008 | 1945.41 | 0.70444 | 0.756436702 | 9.856216807 | 0.316805189 | -3.717171381 | -3.737203788
7.12488 | 8.36657 | 1.174275216 | 1702.48 | 0.64952 | 0.595796986 | 9.813738801 | 0.292151177 | -3.591932538 | -3.631907046
4.80817 | 5.97545 | 1.242770118 | 1915.9 | 0.6495 | 0.683371298 | 10.68763675 | 0.39960029 | -3.886955854 | -3.910933918
3.76182 | 5.81331 | 1.545345072 | 904.746 | 0.55994 | 0.470949401 | 12.94283988 | 0.392651167 | -4.050008603 | -4.007366966
5.02145 | 6.22091 | 1.238867259 | 1566.73 | 0.62322 | 0.613103788 | 10.65366963 | 0.358624146 | -3.532556401 | -3.509891955
3.85425 | 5.76939 | 1.496890446 | 1393.82 | 0.60596 | 0.583872118 | 10.82775222 | 0.281379064 | -3.703490317 | -3.716550404
3.95603 | 7.62911 | 1.928476275 | 1627.05 | 0.60912 | 0.66074679 | 12.16402824 | 0.406740808 | -3.937938213 | -3.952066082
6.5153 | 7.15079 | 1.097538103 | 1368.21 | 0.57664 | 0.653061224 | 13.75497244 | 0.338876239 | -3.893742118 | -4.018986961
4.72819 | 6.90703 | 1.460819045 | 1341.61 | 0.59866 | 0.529684486 | 11.41817224 | 0.320644399 | -3.853428951 | -3.893274516
5.14931 | 7.40462 | 1.437982953 | 731.305 | 0.61198 | 0.592309405 | 11.6048432 | 0.474409388 | -3.999535414 | -4.058570714
8.64872 | 9.70753 | 1.122423896 | 2700.99 | 0.71546 | 0.872992341 | 9.105394178 | 0.357532936 | -3.577501242 | -3.613853673
11.62964 | 13.1918 | 1.13432574 | 3172.23 | 0.75586 | 1.093976371 | 8.150255511 | 0.320520855 | -3.559594616 | -3.520738911
8.71131 | 9.64298 | 1.106949471 | 2574.87 | 0.71204 | 0.879562319 | 10.16881953 | 0.424599512 | -3.710180764 | -3.668766565
11.14997 | 12.65736 | 1.135192292 | 3381.81 | 0.75748 | 1.116724777 | 8.205051208 | 0.337921969 | -3.527239029 | -3.559939088
12.09962 | 12.46942 | 1.030562943 | 3428.8 | 0.76174 | 1.152675741 | 8.046532792 | 0.326758266 | -3.525807572 | -3.542168806
6.68644 | 6.89356 | 1.030976125 | 1405.32 | 0.61704 | 0.598928405 | 10.71091883 | 0.37664704 | -2.978441904 | -3.122448397
5.60823 | 12.59507 | 2.245819091 | 2822.83 | 0.72258 | 0.956815013 | 9.066662389 | 0.310094683 | -3.817893408 | -3.803591948
5.18128 | 5.93683 | 1.14582304 | 369.13 | 0.43244 | 0.322523866 | 14.58122741 | 0.317714388 | -3.39046025 | -3.569366356
5.61829 | 17.88281 | 3.182963144 | 2596.23 | 0.74628 | 1.247563483 | 11.6769736 | 0.405265298 | -3.853621909 | -3.860341771
3.94057 | 12.81278 | 3.251504224 | 1457.29 | 0.61784 | 0.664471264 | 14.51085648 | 0.770877217 | -4.062137291 | -4.090720621
4.20723 | 4.64861 | 1.104909881 | 169.37 | 0.38964 | 0.198223497 | 16.01676147 | 0.191900553 | -3.418131524 | -3.512701924
9.58722 | 12.9498 | 1.350735667 | 4715.17 | 0.82062 | 1.965966561 | 5.68548249 | 0.328995968 | -3.253354401 | -3.228243697
5.07102 | 5.30738 | 1.046609952 | 680.619 | 0.47642 | 0.383603337 | 15.1889132 | 0.600071272 | -3.472696203 | -3.617511116
5.00268 | 8.74413 | 1.747889131 | 2122.03 | 0.65026 | 0.775777734 | 10.52025784 | 0.418813109 | -3.715945801 | -3.722762828
5.99396 | 7.4896 | 1.249524521 | 2915.32 | 0.71736 | 0.900642563 | 10.42978615 | 0.5311807 | -3.612206619 | -3.593037964
7.56837 | 8.24958 | 1.090007492 | 793.907 | 0.51054 | 0.448058274 | 11.80112004 | 0.18693915 | -3.759880978 | -3.776153944
7.95732 | 20.39112 | 2.562561264 | 4718.68 | 0.8291 | 2.054821681 | 6.197363706 | 0.378252966 | -3.310691241 | -3.339484061
7.90669 | 20.29966 | 2.567403047 | 4598.3 | 0.82692 | 2.00079362 | 6.244712958 | 0.372364784 | -3.318319791 | -3.325869775
7.92146 | 20.33339 | 2.566874036 | 4669.87 | 0.82362 | 2.026020796 | 6.21845276 | 0.376674066 | -3.339002674 | -3.350940003
7.71087 | 8.09105 | 1.049304423 | 1212.52 | 0.57098 | 0.552002166 | 11.56878257 | 0.323511996 | -3.336656808 | -3.393058015
10.92142 | 14.63466 | 1.339996081 | 2494.33 | 0.76056 | 1.364218502 | 11.28047409 | 0.405067951 | -3.70171279 | -3.642933234
9.93166 | 12.5506 | 1.263696099 | 1862.23 | 0.68806 | 0.845336557 | 8.767438395 | 0.249144758 | -3.467713103 | -3.436173771
9.97272 | 12.6239 | 1.26584322 | 1859.95 | 0.68902 | 0.854604809 | 8.652214066 | 0.243026868 | -3.430370083 | -3.427291106
5.9816 | 6.40396 | 1.07060987 | 1119.23 | 0.53568 | 0.498557415 | 10.71347775 | 0.224596061 | -3.205672298 | -3.268353425
6.29787 | 6.62997 | 1.052732114 | 1419.79 | 0.61066 | 0.583124845 | 10.82981804 | 0.378512353 | -2.981028856 | -3.093116789
7.21043 | 7.67622 | 1.064599476 | 1579.79 | 0.63088 | 0.631085103 | 10.21183894 | 0.381200643 | -2.89193499 | -2.99033873
7.00403 | 7.53698 | 1.076091907 | 1604.15 | 0.6266 | 0.634215662 | 10.00515286 | 0.351188096 | -2.8904283 | -2.886399427
7.13922 | 7.63542 | 1.069503391 | 1615.86 | 0.6268 | 0.635035779 | 10.01394306 | 0.357369855 | -2.844272061 | -2.897417606
7.09783 | 7.60668 | 1.071690925 | 1620.96 | 0.62692 | 0.636114398 | 9.993311285 | 0.352037457 | -2.864873713 | -3.028849474
7.09297 | 7.61343 | 1.073376879 | 1626.7 | 0.6271 | 0.635262488 | 10.01506926 | 0.354899315 | -2.866960913 | -2.9079931
7.09254 | 7.60999 | 1.072956938 | 1626.4 | 0.627 | 0.63516376 | 10.01110658 | 0.357025422 | -2.833948369 | -3.003344602
9.8398 | 10.73827 | 1.091309783 | 1785.51 | 0.68188 | 0.77950078 | 9.476892427 | 0.291807591 | -3.701226101 | -3.692017343
9.09464 | 9.41711 | 1.035457148 | 1639.9 | 0.6678 | 0.691415289 | 10.03403064 | 0.321669983 | -3.811749127 | -3.754535401
7.94571 | 10.66058 | 1.341677459 | 2567.2 | 0.74448 | 0.981699936 | 8.105050844 | 0.191170655 | -3.564885324 | -3.491059179
5.9349 | 7.26408 | 1.223959966 | 1663.21 | 0.61874 | 0.666344303 | 11.30366825 | 0.468672855 | -3.28129067 | -3.367909527
7.3234 | 9.64796 | 1.317415408 | 2323.94 | 0.67216 | 0.901392132 | 7.965473821 | 0.243393688 | -3.512521401 | -3.522472589
10.12794 | 11.31643 | 1.117347654 | 1453.13 | 0.65254 | 0.629257473 | 8.50712282 | 0.19665685 | -3.625128303 | -3.628380488
5.78947 | 7.29661 | 1.260324347 | 329.633 | 0.44588 | 0.330430787 | 10.83071322 | 0.067959157 | -3.857017828 | -3.948407087
5.77835 | 7.2447 | 1.253766214 | 347.801 | 0.4509 | 0.33781607 | 10.92135974 | 0.069930021 | -3.837818043 | -4.044546973
5.76 | 7.2725 | 1.262586806 | 350.341 | 0.4548 | 0.342614355 | 11.13607918 | 0.074695257 | -3.910227383 | -3.871515488
5.75367 | 7.28997 | 1.267012185 | 381.331 | 0.46264 | 0.350827703 | 11.79917337 | 0.083553578 | -3.841057211 | -3.860564437
8.20364 | 8.50919 | 1.037245662 | 450.763 | 0.44706 | 0.330543438 | 11.18863641 | 0.15882316 | -3.048244069 | -3.080636037
8.16692 | 8.46927 | 1.037021301 | 430.875 | 0.44636 | 0.330003918 | 11.16213423 | 0.157210405 | -3.068380748 | -3.116948573
7.90173 | 8.23002 | 1.041546598 | 464.16 | 0.45058 | 0.339619513 | 10.17284196 | 0.113601206 | -3.211014164 | -3.27083055
3.64698 | 6.32999 | 1.735679932 | 369.536 | 0.53168 | 0.35589828 | 13.32323274 | 0.338085373 | -3.674608607 | -3.688462863
3.84672 | 5.75448 | 1.495944597 | 1085.72 | 0.57082 | 0.44822225 | 12.6682347 | 0.44675408 | -4.024278866 | -4.031312722
3.82869 | 5.76124 | 1.50475489 | 1080 | 0.57272 | 0.450113566 | 12.66479476 | 0.449551295 | -4.032842934 | -4.024047566
7.72074 | 9.86619 | 1.277881395 | 648.341 | 0.62682 | 0.307694573 | 7.696772772 | 0.060743711 | -3.676662857 | -3.733877465
5.33678 | 6.84915 | 1.283386237 | 1097.47 | 0.54296 | 0.481860135 | 12.45035155 | 0.446670862 | -3.371944115 | -3.53688069
3.9591 | 4.91096 | 1.240423329 | 262.856 | 0.43278 | 0.261549061 | 15.79338679 | 0.245856793 | -4.37585347 | -4.489368931
3.92459 | 6.10337 | 1.555161176 | 577.265 | 0.47374 | 0.361948566 | 15.3908975 | 0.612825337 | -3.66793003 | -3.816048682
3.7868 | 4.87031 | 1.286128129 | 266.339 | 0.42454 | 0.197805475 | 13.96861381 | 0.139219759 | -3.651298068 | -3.753758253
3.80786 | 5.9828 | 1.571171209 | 803.258 | 0.52816 | 0.433992342 | 14.97848283 | 0.599412419 | -4.225829424 | -4.298203947
3.65442 | 6.16235 | 1.686273061 | 192.727 | 0.47076 | 0.275101974 | 14.55895913 | 0.33217359 | -4.151124377 | -4.213834702
4.37179 | 6.7342 | 1.54037591 | 1841.93 | 0.65674 | 0.61232786 | 10.68742635 | 0.407099913 | -3.65090043 | -3.632320559
4.32524 | 6.79743 | 1.571572907 | 1815.73 | 0.65534 | 0.604328621 | 10.84560792 | 0.41982717 | -3.648839465 | -3.676869802
3.95287 | 4.94893 | 1.251984001 | 421.656 | 0.47476 | 0.293943559 | 12.09639467 | 0.121775534 | -4.074771863 | -4.203487086
3.96222 | 4.92709 | 1.243517523 | 431.387 | 0.46896 | 0.289803485 | 12.11120192 | 0.121743599 | -4.049149065 | -4.138493179
3.92362 | 4.89473 | 1.247503581 | 416.999 | 0.46686 | 0.287650723 | 12.1737137 | 0.120798341 | -4.116539663 | -4.217574316
3.94706 | 4.94366 | 1.252491728 | 415.11 | 0.47184 | 0.292045258 | 12.09212052 | 0.121591911 | -4.077301079 | -4.093704411
3.88747 | 4.87862 | 1.254960167 | 1107.36 | 0.61702 | 0.475761618 | 11.52774736 | 0.244807324 | -3.931327154 | -3.898098873
3.89845 | 4.90885 | 1.25917993 | 1123.87 | 0.62276 | 0.483911324 | 11.4038644 | 0.241738784 | -3.89641219 | -3.912060491
4.26379 | 5.5138 | 1.293168754 | 808.591 | 0.54808 | 0.339215092 | 11.68743378 | 0.217898071 | -3.543235869 | -3.602009102
4.23311 | 5.47175 | 1.292607563 | 780.545 | 0.5449 | 0.327885622 | 11.69792448 | 0.212907239 | -3.571894576 | -3.443322541
4.19271 | 5.40684 | 1.289581202 | 738.853 | 0.54004 | 0.315252417 | 11.94366983 | 0.219227751 | -3.585997932 | -3.628239054
4.34633 | 7.2534 | 1.668856253 | 832.347 | 0.57672 | 0.463657193 | 12.91248624 | 0.382192072 | -4.133554499 | -4.056696533
4.94123 | 5.93474 | 1.201065322 | 1533.76 | 0.59878 | 0.53362921 | 10.98043694 | 0.280005774 | -3.705398992 | -3.706062
4.15785 | 5.18747 | 1.247632791 | 473.301 | 0.53474 | 0.511429063 | 15.79891339 | 0.612376666 | -4.209820575 | -4.336192635
4.84545 | 6.70756 | 1.384300736 | 1816.55 | 0.64956 | 0.562306847 | 11.16266484 | 0.416134159 | -3.6781556 | -3.718049025
5.74465 | 6.60931 | 1.150515697 | 1225.68 | 0.60488 | 0.517517817 | 11.82034284 | 0.346554124 | -4.089800078 | -4.062458146
3.75623 | 5.02137 | 1.336811111 | 400.871 | 0.52314 | 0.290636563 | 13.87145104 | 0.266046653 | -3.689373826 | -3.863232048
4.36093 | 5.51379 | 1.264361042 | 379.088 | 0.44002 | 0.247410739 | 13.08515691 | 0.212604709 | -3.225739305 | -3.323599388
4.30835 | 5.46839 | 1.269253891 | 357.793 | 0.4356 | 0.240930536 | 13.34697585 | 0.221133144 | -3.286650218 | -3.338616832
4.21783 | 5.39984 | 1.280241262 | 346.389 | 0.42988 | 0.23323748 | 13.68926184 | 0.23235803 | -3.298779189 | -3.38766042
5.70962 | 7.40414 | 1.296783324 | 660.613 | 0.49776 | 0.424391242 | 11.68561988 | 0.199609786 | -3.492419511 | -3.625183344
4.05594 | 6.19427 | 1.527209475 | 608.921 | 0.488 | 0.41022882 | 16.34819268 | 0.45195793 | -4.293825497 | -4.198715358
4.84213 | 6.13171 | 1.266324944 | 564.94 | 0.45872 | 0.358812302 | 13.36295116 | 0.334876091 | -3.685888121 | -3.880539671
4.41962 | 5.63215 | 1.274351641 | 3266.68 | 0.6922 | 0.975459898 | 11.2300812 | 0.657357816 | -3.695207799 | -3.750200213
13.53695 | 14.94628 | 1.104109862 | 2266.27 | 0.71036 | 0.899287771 | 10.64070294 | 0.461310409 | -3.776724808 | -3.761093375
3.88793 | 5.27982 | 1.358002845 | 356.265 | 0.5189 | 0.27001712 | 16.12528073 | 0.33862165 | -4.437013697 | -4.49389544
5.56143 | 7.09926 | 1.276517011 | 2952.44 | 0.71716 | 0.888264641 | 9.27771456 | 0.324877847 | -3.709797024 | -3.698377064
4.67136 | 5.42885 | 1.162156203 | 381.86 | 0.44926 | 0.328641863 | 14.25828878 | 0.245113991 | -3.846696976 | -3.948711983
5.80849 | 9.78657 | 1.684873349 | 1111.39 | 0.5566 | 0.587630412 | 10.04556086 | 0.154777754 | -3.991343837 | -4.000279229
3.85894 | 5.17469 | 1.340961508 | 514.799 | 0.5264 | 0.335799949 | 14.02023686 | 0.32254754 | -4.188501707 | -4.205613192
5.90208 | 7.07203 | 1.198226727 | 970.686 | 0.60388 | 0.418471858 | 10.60705612 | 0.202914419 | -3.783739878 | -3.913372237
3.6848 | 4.19682 | 1.138954624 | 281.365 | 0.49424 | 0.363425126 | 15.88435906 | 0.354137352 | -4.054284758 | -4.101780503
3.97403 | 7.60738 | 1.91427342 | 787.876 | 0.51746 | 0.392711322 | 13.28593306 | 0.41067156 | -3.825458829 | -3.848780182
5.17695 | 5.9118 | 1.141946513 | 664.296 | 0.49168 | 0.368079054 | 12.92380129 | 0.3381662 | -3.373191724 | -3.479694141
4.21049 | 5.58529 | 1.326517816 | 536.175 | 0.55504 | 0.319799031 | 11.17549974 | 0.120756995 | -3.964628265 | -3.960259289
4.0827 | 5.1026 | 1.249810175 | 321.126 | 0.44804 | 0.272920537 | 13.2799664 | 0.136852545 | -3.776987609 | -3.800491865
7.21043 | 8.1309 | 1.127658129 | 2955.04 | 0.70906 | 0.99044836 | 7.96366657 | 0.31938404 | -3.421709225 | -3.411844641
4.70003 | 6.56789 | 1.397414485 | 1842.69 | 0.64936 | 0.652802882 | 11.80476822 | 0.452423652 | -3.873866938 | -3.894526448
4.40009 | 5.23045 | 1.188714322 | 1086.26 | 0.57466 | 0.479102922 | 14.0574962 | 0.536346046 | -3.820810629 | -3.807725049
4.01341 | 5.16976 | 1.288121572 | 480.988 | 0.48218 | 0.303620679 | 11.7886265 | 0.128001469 | -4.011071734 | -3.997193706
6.47014 | 7.41428 | 1.145922654 | 2257.4 | 0.6624 | 0.811415678 | 11.35144051 | 0.571236056 | -3.754201981 | -3.730664105
3.82611 | 5.87643 | 1.535875863 | 1078.63 | 0.56336 | 0.547509597 | 15.83898139 | 0.916156558 | -4.166652354 | -4.229503346
3.72946 | 6.3031 | 1.690083819 | 689.556 | 0.51672 | 0.470348356 | 15.21999279 | 0.626588884 | -4.085897279 | -4.189114935
4.14343 | 7.17756 | 1.732274951 | 1637.07 | 0.59258 | 0.632712985 | 11.42537478 | 0.384601921 | -4.017193646 | -4.015101924
4.73774 | 6.46497 | 1.364568338 | 1534.47 | 0.59666 | 0.633503957 | 12.38311588 | 0.483342544 | -3.867643998 | -3.904766616
5.45118 | 6.46968 | 1.18684028 | 1123.13 | 0.5422 | 0.522854388 | 12.14363913 | 0.451246349 | -3.877802182 | -3.922167365
4.24064 | 4.75114 | 1.120382772 | 310.157 | 0.43404 | 0.24303032 | 15.39694175 | 0.245412593 | -3.70977479 | -3.796002527
4.24278 | 5.97954 | 1.409344816 | 759.477 | 0.49494 | 0.379412644 | 14.52835481 | 0.465447135 | -3.722253195 | -3.797975505
4.18127 | 5.96324 | 1.426179127 | 1751.03 | 0.60948 | 0.616394093 | 13.12046269 | 0.547274786 | -3.894174495 | -3.86970127
3.87203 | 5.63872 | 1.456269709 | 932.076 | 0.56508 | 0.529135805 | 13.07130809 | 0.496201265 | -4.190093915 | -4.20277088
4.13484 | 4.67362 | 1.130302503 | 111.236 | 0.40486 | 0.228176269 | 16.99792966 | 0.169823238 | -3.346247586 | -3.56390387
4.07473 | 4.795 | 1.176765086 | 1736.46 | 0.70036 | 0.616579216 | 7.165925133 | 0.075980526 | -3.776768019 | -3.837938148
4.56275 | 5.53493 | 1.213068873 | 3384.59 | 0.75294 | 0.807375691 | 5.681709139 | 0.089534495 | -3.465021985 | -3.414026173
3.84363 | 5.03819 | 1.31078954 | 350.667 | 0.48738 | 0.268243686 | 13.17242837 | 0.162851922 | -4.150281075 | -4.258698982
4.12661 | 5.0332 | 1.219693647 | 664.527 | 0.51396 | 0.466147274 | 17.17727347 | 0.937201056 | -4.100868111 | -4.240462664
4.2399 | 5.00227 | 1.179808486 | 621.816 | 0.515 | 0.466493958 | 17.78286241 | 1.085824574 | -4.184443365 | -4.295091991
4.22321 | 5.15312 | 1.220190329 | 476.327 | 0.47896 | 0.393486798 | 16.84383944 | 0.733527039 | -4.088710433 | -4.428667248
4.22878 | 5.17201 | 1.223050147 | 485.677 | 0.48056 | 0.395067412 | 16.86182013 | 0.741082489 | -4.05584328 | -4.373268846
4.23615 | 5.19102 | 1.225409865 | 473.651 | 0.47992 | 0.39523986 | 16.92164316 | 0.75965979 | -4.103514697 | -4.390311987
3.92423 | 5.53585 | 1.410684389 | 1363.64 | 0.62358 | 0.503256422 | 11.76350579 | 0.398563692 | -3.653491794 | -3.722410186
5.87333 | 8.76636 | 1.492570654 | 3555.74 | 0.74126 | 0.993198774 | 8.117360754 | 0.365199979 | -3.379554902 | -3.419542781
6.64746 | 8.08882 | 1.216828683 | 1969.32 | 0.65574 | 0.764300475 | 9.8204927 | 0.354848726 | -3.7573601 | -3.868102795
4.51959 | 4.69268 | 1.038297722 | 215.983 | 0.40958 | 0.220089523 | 20.4481639 | 0.912941496 | -2.919047178 | -3.212587235
4.49829 | 4.6866 | 1.041862574 | 217.594 | 0.40668 | 0.21771111 | 20.49402293 | 0.922905935 | -3.069060325 | -3.2696909
4.6229 | 4.78598 | 1.035276558 | 231.787 | 0.41206 | 0.220948439 | 20.34350848 | 0.903937786 | -2.932426075 | -3.096302064
4.12276 | 5.10392 | 1.237986203 | 1899.92 | 0.7036 | 0.62461716 | 6.993216018 | 0.079085396 | -3.794855666 | -3.750400609
5.28768 | 6.55692 | 1.240037219 | 1112.41 | 0.53644 | 0.556149378 | 13.15768235 | 0.395322163 | -3.911240812 | -3.883995811
3.76645 | 4.764 | 1.264851518 | 217.45 | 0.4166 | 0.185332651 | 14.49994917 | 0.137712642 | -3.725857896 | -3.843464915
4.63079 | 6.09081 | 1.315285297 | 1578.11 | 0.6162 | 0.613690008 | 13.08815834 | 0.706562522 | -3.625640227 | -3.700726933
5.9549 | 6.35523 | 1.06722699 | 3067.29 | 0.6982 | 0.894388615 | 9.774982377 | 0.430615444 | -3.600938556 | -3.637266928
6.75629 | 8.83948 | 1.30833342 | 1743.86 | 0.63036 | 0.670818399 | 11.96650206 | 0.418131332 | -3.809215236 | -3.81744274
4.17724 | 7.1377 | 1.708711972 | 782.02 | 0.52046 | 0.417597407 | 12.41947184 | 0.242676658 | -4.140867027 | -4.192222936
10.39011 | 11.25458 | 1.083201237 | 2141.83 | 0.69712 | 0.832416877 | 9.345987582 | 0.288788052 | -3.689248957 | -3.667134228
14.15107 | 15.02825 | 1.061986832 | 2447.31 | 0.73902 | 0.902352035 | 8.518089916 | 0.23952208 | -3.552721715 | -3.537552483
4.41794 | 5.70852 | 1.292122573 | 609.052 | 0.5292 | 0.316138475 | 16.96237076 | 0.712880133 | -3.593142024 | -3.93310693
4.33438 | 5.5699 | 1.285051149 | 479.813 | 0.51378 | 0.265736364 | 17.4373629 | 0.632689036 | -3.528684925 | -3.903062006
6.48704 | 6.94577 | 1.070714841 | 1610.24 | 0.6243 | 0.617013076 | 10.41969219 | 0.393008515 | -2.926362097 | -2.971455681
6.74283 | 7.25204 | 1.075518736 | 1554.36 | 0.63084 | 0.624402411 | 10.32938756 | 0.387363918 | -2.867584916 | -3.008439903
6.6722 | 7.08623 | 1.062052996 | 1415.71 | 0.61824 | 0.601886737 | 10.45665943 | 0.377270997 | -2.948735402 | -3.077586109
6.67398 | 7.14051 | 1.069902817 | 1511.74 | 0.62202 | 0.61248363 | 10.36174399 | 0.383124553 | -2.934744632 | -2.985809082
6.10481 | 6.58573 | 1.078777226 | 1558.56 | 0.61984 | 0.606402129 | 10.56519813 | 0.397806456 | -2.938510044 | -3.039960698
6.6128 | 7.08508 | 1.071419066 | 1642.83 | 0.62734 | 0.62638789 | 10.30254718 | 0.383755487 | -2.925732168 | -2.960489493
6.41176 | 6.87071 | 1.07157941 | 1618.25 | 0.62586 | 0.624947577 | 10.32400037 | 0.386089877 | -2.923707214 | -2.940690449
3.88626 | 6.17038 | 1.587742457 | 771.313 | 0.55796 | 0.512030834 | 16.83661897 | 0.73616632 | -4.419237834 | -4.414223531
3.92033 | 4.6872 | 1.195613635 | 218.591 | 0.48568 | 0.392459173 | 19.13654546 | 0.881001971 | -3.570761728 | -3.930769092
3.77257 | 5.49131 | 1.455588631 | 884.493 | 0.5521 | 0.472126493 | 15.49546829 | 0.671481561 | -3.982960743 | -4.019189107
5.13969 | 7.47721 | 1.454797857 | 1463.66 | 0.58642 | 0.633790106 | 12.64080521 | 0.644026405 | -3.417511133 | -3.472037524
5.23786 | 5.79357 | 1.106094856 | 954.734 | 0.5643 | 0.396829862 | 12.81980507 | 0.467844876 | -3.124606609 | -3.245295423
5.52341 | 9.19521 | 1.664770495 | 2015.37 | 0.64538 | 0.733975212 | 11.88279188 | 0.582216578 | -3.865311031 | -3.894935014
5.2438 | 7.48898 | 1.428158969 | 781.097 | 0.6258 | 0.613162716 | 11.44638331 | 0.474675211 | -3.963512399 | -4.060392323
4.86526 | 7.42959 | 1.527069468 | 565.983 | 0.52134 | 0.326893776 | 11.21242215 | 0.12387484 | -3.699159705 | -3.682483843
6.01818 | 8.71773 | 1.448565845 | 1209.68 | 0.63552 | 0.475670821 | 9.164654801 | 0.170874724 | -3.555050391 | -3.559658578
5.83377 | 8.6676 | 1.485763066 | 1201.12 | 0.63344 | 0.471218365 | 9.250778022 | 0.172593334 | -3.524752696 | -3.574976882
6.31963 | 9.11936 | 1.44302119 | 1470.49 | 0.64542 | 0.579647409 | 8.853613261 | 0.193741585 | -3.585536751 | -3.627471907
3.97754 | 6.18145 | 1.554088708 | 2300.91 | 0.66286 | 0.7027897 | 11.63906696 | 0.611778223 | -3.623280308 | -3.706568391
7.53546 | 24.1004 | 3.198265268 | 3286.62 | 0.78752 | 1.380042723 | 8.374612562 | 0.309049042 | -3.63713544 | -3.660957553
6.75259 | 23.87439 | 3.535590048 | 3213.6 | 0.79352 | 1.454878809 | 8.37463673 | 0.309855614 | -3.617905253 | -3.548832149
5.26119 | 6.84955 | 1.301901281 | 1713.55 | 0.6178 | 0.671784611 | 13.89462152 | 0.71248747 | -4.008008927 | -4.021042182
8.48639 | 9.04728 | 1.066092885 | 1898.32 | 0.66838 | 0.760118729 | 12.16613114 | 0.565834051 | -3.235968049 | -3.330219416
5.32108 | 7.0561 | 1.326065385 | 890.553 | 0.55636 | 0.394948498 | 11.26487245 | 0.248446297 | -4.377611918 | -4.359013664
3.70736 | 4.08842 | 1.102784731 | 229.005 | 0.4747 | 0.464236118 | 19.79070193 | 0.945151338 | -4.201797327 | -4.589363309
10.51321 | 18.94727 | 1.802234522 | 1771.4 | 0.7951 | 0.790334284 | 3.877766788 | 0.069001937 | -3.091291225 | -3.104442437
10.34053 | 10.56188 | 1.021406059 | 1606.53 | 0.6606 | 0.731775403 | 7.863894105 | 0.150057616 | -3.352573267 | -3.338528578
7.02117 | 7.92311 | 1.128460071 | 1334.79 | 0.58806 | 0.564275776 | 11.03246526 | 0.302086301 | -3.566265947 | -3.620297189
4.17711 | 5.42105 | 1.297799196 | 1991.4 | 0.61692 | 0.711194524 | 12.94875015 | 0.710827598 | -3.718279948 | -3.714486624
3.897 | 4.92906 | 1.264834488 | 1043.25 | 0.57606 | 0.450596039 | 13.97732911 | 0.521916721 | -3.985735888 | -4.019398833
4.5721 | 5.98483 | 1.308989305 | 1927.8 | 0.63406 | 0.670710293 | 12.8116887 | 0.732596957 | -3.690983439 | -3.736715718
4.53541 | 6.46265 | 1.424931814 | 1551.65 | 0.58576 | 0.56958382 | 12.59086529 | 0.624090518 | -3.681285757 | -3.795367076
3.73672 | 5.22329 | 1.397827506 | 790.6 | 0.54754 | 0.569034717 | 16.60308921 | 1.1870636 | -4.120489305 | -4.123984767
3.77657 | 4.48976 | 1.188845963 | 224.153 | 0.48546 | 0.297457767 | 15.49728439 | 0.254341815 | -4.0042582 | -4.001099049
7.9821 | 15.02646 | 1.882519638 | 3701.88 | 0.81106 | 1.36304129 | 5.765152084 | 0.230038405 | -3.456711566 | -3.468306399
7.67619 | 8.14433 | 1.060985984 | 1334.6 | 0.66568 | 0.543416681 | 11.47594771 | 0.285112467 | -3.948349704 | -3.920284231
6.41603 | 18.775 | 2.926264372 | 3508.39 | 0.76482 | 1.252351782 | 8.180252103 | 0.357262978 | -3.518249936 | -3.545440365
7.69354 | 8.87098 | 1.153042683 | 973.885 | 0.55986 | 0.39798965 | 7.982040035 | 0.088864184 | -3.665778593 | -3.588484102
4.72231 | 5.82674 | 1.233874947 | 468.225 | 0.5587 | 0.427036199 | 8.945787669 | 0.062846151 | -3.704547771 | -3.684669928
16.71746 | 16.78888 | 1.00427218 | 1961.59 | 0.77044 | 1.080223156 | 7.874266798 | 0.282849093 | -2.843992428 | -3.076975457
6.47099 | 8.24333 | 1.273890085 | 2179.07 | 0.66502 | 0.769134686 | 9.715581805 | 0.323342117 | -3.612974828 | -3.581800284
4.38483 | 6.15862 | 1.404528796 | 1370.87 | 0.60726 | 0.56335232 | 12.97614373 | 0.596309475 | -4.020000894 | -4.06330192
6.43648 | 6.91507 | 1.074355859 | 776.782 | 0.5279 | 0.455809215 | 14.48549057 | 0.462860144 | -3.236055283 | -3.56268471
19.56277 | 24.11444 | 1.232670016 | 2769.19 | 0.85352 | 2.151718435 | 5.666510924 | 0.247930783 | -3.014755219 | -3.066098734
6.5918 | 11.77864 | 1.786862465 | 2699.15 | 0.73976 | 0.930782665 | 11.43066233 | 0.358675984 | -3.997434316 | -3.983664419
10.12824 | 14.29207 | 1.411110914 | 2649.84 | 0.77246 | 1.190273307 | 10.74280838 | 0.342089298 | -3.773422442 | -3.723035282
8.72571 | 12.47571 | 1.429764455 | 2728.65 | 0.75322 | 1.109932245 | 11.74793467 | 0.410642954 | -3.89419042 | -3.866478293
7.62193 | 11.30323 | 1.482987905 | 2996.36 | 0.7445 | 1.098490885 | 11.76132415 | 0.433833018 | -3.941761704 | -3.906557287
7.19983 | 12.36076 | 1.716812758 | 2899.65 | 0.74754 | 1.086831362 | 11.39961356 | 0.413027633 | -3.973034202 | -3.967903705
8.4918 | 11.02963 | 1.298856544 | 2775.46 | 0.73292 | 0.996084539 | 11.76458788 | 0.394154568 | -4.05125841 | -4.061276228
9.14708 | 11.82924 | 1.293225816 | 2808.05 | 0.74898 | 1.087765722 | 11.71180715 | 0.421674279 | -3.948397001 | -3.933401832
6.59467 | 11.54376 | 1.750468181 | 2988.57 | 0.73652 | 1.039316567 | 11.50629776 | 0.432100545 | -3.986671181 | -3.972769606
8.43938 | 11.4181 | 1.352954838 | 3086.27 | 0.7373 | 1.060706111 | 11.18391885 | 0.526348425 | -3.722576815 | -3.718638455
6.15217 | 12.20585 | 1.983991015 | 2577.21 | 0.70956 | 0.894278613 | 8.663240464 | 0.266297817 | -3.739407946 | -3.716675347
5.19047 | 10.81396 | 2.083425971 | 2196.41 | 0.73196 | 0.735583484 | 7.634501071 | 0.201285582 | -3.752411086 | -3.756913066
4.2919 | 4.6846 | 1.091497938 | 428.223 | 0.4655 | 0.352940284 | 17.2616731 | 0.727243706 | -3.748758167 | -4.104844532
9.15991 | 17.5271 | 1.913457665 | 4124.42 | 0.80388 | 1.630042683 | 7.761103161 | 0.332830252 | -3.585785235 | -3.576302011
14.45168 | 16.95031 | 1.17289547 | 3152.87 | 0.82286 | 1.639032746 | 6.370109713 | 0.243646964 | -3.302546922 | -3.326175901
8.74134 | 21.37941 | 2.445781768 | 4439.7 | 0.82442 | 1.960976468 | 6.743764342 | 0.336388047 | -3.357455788 | -3.361315513
4.60356 | 8.83209 | 1.918534786 | 2147.85 | 0.6528 | 0.729929456 | 11.69151146 | 0.648213461 | -3.733521327 | -3.762305712
4.64589 | 5.46454 | 1.17620951 | 959.73 | 0.52802 | 0.45504059 | 14.05683095 | 0.537370571 | -3.978652145 | -4.052313269
4.62581 | 5.66684 | 1.225048154 | 950.925 | 0.52422 | 0.446612198 | 13.84171015 | 0.527675372 | -3.97144937 | -4.041292232
4.65074 | 5.66299 | 1.217653535 | 924.954 | 0.53938 | 0.41289404 | 14.12505718 | 0.505496781 | -4.041834916 | -4.080441646
8.47189 | 17.75046 | 2.095218422 | 4797.36 | 0.79004 | 1.722770161 | 8.511633934 | 0.400612088 | -3.578585554 | -3.555969389
8.58252 | 21.33814 | 2.486232482 | 4642.34 | 0.82328 | 2.039406866 | 6.764914712 | 0.365009701 | -3.387049209 | -3.370069482
10.49588 | 25.24149 | 2.404895064 | 5543.64 | 0.87108 | 2.991829038 | 5.444200246 | 0.357579731 | -3.23178713 | -3.138998228
8.81904 | 10.86981 | 1.232538916 | 3383.5 | 0.75616 | 1.135916044 | 9.798791249 | 0.370770053 | -3.647619834 | -3.572847192
8.95533 | 10.97224 | 1.225218948 | 3307.78 | 0.75668 | 1.14029615 | 10.22590065 | 0.391536361 | -3.62302092 | -3.704770682
7.63115 | 21.77625 | 2.853600047 | 4456.81 | 0.82692 | 1.827314251 | 6.609069905 | 0.347044114 | -3.455333528 | -3.397899375
10.79351 | 11.87679 | 1.100364015 | 1419.49 | 0.65456 | 0.612379313 | 8.98843293 | 0.231856835 | -3.524776248 | -3.595643109
10.03888 | 17.63143 | 1.756314449 | 1647.88 | 0.69026 | 0.918157779 | 19.01013387 | 0.62294052 | -4.30302748 | -4.198846527
5.9743 | 7.4254 | 1.24289038 | 1928.96 | 0.69778 | 0.497855976 | 6.003086554 | 0.078549161 | -3.330299282 | -3.285096512
5.4202 | 9.61179 | 1.773327552 | 2525.84 | 0.70412 | 1.056130362 | 9.301989878 | 0.44819572 | -3.751400887 | -3.718772234
5.39631 | 9.7447 | 1.805808043 | 2552.1 | 0.70632 | 1.068918551 | 9.294125058 | 0.447561681 | -3.717960415 | -3.77620731
5.38216 | 9.71412 | 1.80487388 | 2474.06 | 0.70686 | 1.058764849 | 9.381507316 | 0.458721276 | -3.702052404 | -3.727868171
5.45923 | 9.71962 | 1.780401265 | 2458.67 | 0.70608 | 1.060463607 | 9.379700266 | 0.456686335 | -3.756553766 | -3.732016981
6.63779 | 8.05832 | 1.214006469 | 1095.26 | 0.61032 | 0.414318396 | 9.533905586 | 0.147397907 | -3.67077974 | -3.714243801
6.74383 | 8.53606 | 1.265758478 | 1227.06 | 0.6312 | 0.451515065 | 8.833589728 | 0.140242562 | -3.635415275 | -3.638179561
6.78307 | 8.49651 | 1.252605384 | 1227.28 | 0.6283 | 0.448737635 | 8.845229506 | 0.140907903 | -3.603460583 | -3.654205146
19.6462 | 27.62636 | 1.406193564 | 4479.93 | 0.87038 | 2.727395221 | 5.188769904 | 0.317142498 | -3.126164084 | -3.222715498
8.65245 | 9.33807 | 1.079239984 | 1101.49 | 0.62566 | 0.467021975 | 10.16696883 | 0.261601012 | -3.013959136 | -3.048636831
26.8915 | 28.38912 | 1.055691204 | 4330.91 | 0.86968 | 2.68225207 | 6.029292701 | 0.379815386 | -3.178730974 | -3.209479626
26.5894 | 28.056 | 1.055157318 | 4872.66 | 0.87052 | 3.063140412 | 6.33498996 | 0.460605132 | -3.204264721 | -3.194603635
8.6768 | 8.83227 | 1.017917896 | 1876.71 | 0.67246 | 0.79422033 | 9.31840935 | 0.312550216 | -3.381233948 | -3.408133707
5.12978 | 5.63389 | 1.098271271 | 2074.77 | 0.66092 | 0.640513248 | 10.37808908 | 0.341395963 | -3.600335401 | -3.564231804
3.68585 | 5.40649 | 1.466823121 | 226.313 | 0.46966 | 0.394695486 | 15.76030787 | 0.292343146 | -4.182902579 | -4.284147827
3.98828 | 4.78374 | 1.199449387 | 607.51 | 0.5199 | 0.416319667 | 16.27047871 | 0.692416431 | -3.58357769 | -3.683203223
3.89264 | 5.48014 | 1.407820913 | 994.666 | 0.58622 | 0.526229803 | 14.80808176 | 0.63665019 | -4.069012719 | -4.065590424
5.04936 | 7.20433 | 1.42678082 | 380.505 | 0.43506 | 0.229750425 | 13.35528141 | 0.215657788 | -3.562413663 | -3.763909602
8.57778 | 11.26671 | 1.313476214 | 4087.84 | 0.7968 | 1.463758744 | 6.516687622 | 0.310969747 | -3.368537937 | -3.409056465
4.9693 | 7.56056 | 1.521453726 | 2225.05 | 0.6369 | 0.746514449 | 10.5366548 | 0.428153124 | -3.752202956 | -3.714004068
5.51475 | 6.6136 | 1.199256539 | 467.709 | 0.4665 | 0.211101256 | 11.06315465 | 0.090572208 | -3.440088513 | -3.579908665
11.09496 | 12.8466 | 1.15787709 | 1967.31 | 0.6925 | 0.982567758 | 10.89658129 | 0.350612486 | -3.432237151 | -3.430817382
7.48583 | 9.92059 | 1.325249171 | 1118.24 | 0.5647 | 0.557833075 | 12.29344449 | 0.326793513 | -4.048321654 | -4.054651411
6.03574 | 6.92889 | 1.147976884 | 2307.33 | 0.65556 | 0.871981431 | 11.40649549 | 0.568990621 | -3.958862214 | -3.981095451
4.85353 | 5.87095 | 1.209624747 | 599.756 | 0.49236 | 0.34211148 | 12.71427139 | 0.232944552 | -4.10935476 | -4.107834984
5.27198 | 6.2294 | 1.181605393 | 1301.09 | 0.62858 | 0.548719381 | 11.25261746 | 0.351402724 | -3.370710706 | -3.41314279
4.22522 | 4.65844 | 1.102531939 | 174.307 | 0.39166 | 0.200852312 | 15.94812798 | 0.191467467 | -3.680850935 | -3.880702084
3.96901 | 4.9428 | 1.245348336 | 397.37 | 0.46386 | 0.284234908 | 12.25391143 | 0.123509254 | -4.038421217 | -4.101829539
3.91959 | 4.91458 | 1.25385053 | 371.211 | 0.46198 | 0.281824005 | 12.37890949 | 0.12445068 | -4.12176746 | -4.302977076
3.8959 | 4.89442 | 1.256300213 | 358.142 | 0.46416 | 0.281517243 | 12.47374445 | 0.122442005 | -4.082908168 | -4.332923943
9.82723 | 10.25461 | 1.043489366 | 997.71 | 0.57396 | 0.535465393 | 9.790074908 | 0.189511484 | -3.10329502 | -3.303289158
9.92334 | 10.34811 | 1.042805144 | 998.311 | 0.57372 | 0.536452635 | 9.778175434 | 0.186819876 | -3.170386641 | -3.130165247
9.82936 | 10.26924 | 1.044751642 | 997.512 | 0.58698 | 0.556954579 | 10.34531295 | 0.207586212 | -3.247132715 | -3.2013037
9.65715 | 10.25508 | 1.061915783 | 981.732 | 0.57158 | 0.534826709 | 10.09221011 | 0.191134206 | -3.252473764 | -3.09260707
9.86894 | 10.30863 | 1.04455291 | 994.204 | 0.57346 | 0.534291118 | 9.90695312 | 0.189620333 | -3.138906518 | -3.31093862
5.51402 | 13.89765 | 2.520420673 | 2141.49 | 0.73214 | 0.888296265 | 6.923713803 | 0.166518104 | -3.719792923 | -3.630041108
4.73463 | 5.21702 | 1.101885469 | 808.04 | 0.51112 | 0.448823323 | 16.45305224 | 1.227942877 | -3.019609089 | -3.513757918
5.98977 | 9.1487 | 1.527387529 | 1449.51 | 0.59132 | 0.638698667 | 12.06968851 | 0.583094945 | -3.361442647 | -3.457077909
3.66008 | 9.63598 | 2.632723875 | 928.981 | 0.61576 | 0.609168794 | 12.87998653 | 0.568434747 | -4.118709759 | -4.167656724
4.66172 | 5.75292 | 1.234076693 | 347.817 | 0.4715 | 0.365864068 | 14.5593298 | 0.266644263 | -3.794313183 | -3.54360758
5.13094 | 6.957 | 1.355891903 | 638.898 | 0.5275 | 0.33410182 | 10.34226255 | 0.124984782 | -3.414897263 | -3.495860626
5.09054 | 6.88318 | 1.352151245 | 599.889 | 0.531 | 0.334027389 | 10.406747 | 0.127506642 | -3.438291199 | -3.512954514
6.39579 | 6.80122 | 1.063390136 | 1116.3 | 0.56292 | 0.433639158 | 11.89161517 | 0.419517344 | -3.315821178 | -3.363436851
9.17861 | 18.69262 | 2.036541481 | 2936.83 | 0.79786 | 1.315309226 | 7.434549827 | 0.270392884 | -3.439234688 | -3.486612921
4.1274 | 6.10079 | 1.478119397 | 1297.66 | 0.58662 | 0.505933694 | 12.08324203 | 0.32415838 | -3.981642612 | -3.952678213
6.43314 | 9.51377 | 1.478868795 | 2362.65 | 0.66126 | 0.827925554 | 11.0094597 | 0.435086493 | -3.803730042 | -3.722270958
4.37137 | 6.90146 | 1.578786513 | 1290.73 | 0.58204 | 0.582224565 | 14.4090103 | 0.706511657 | -4.173909857 | -4.213864959
4.72909 | 10.62231 | 2.246163638 | 2109.06 | 0.65868 | 0.78411952 | 11.55941055 | 0.529243513 | -4.000973521 | -4.008147727
3.73021 | 4.48882 | 1.203369247 | 702.333 | 0.56522 | 0.495833114 | 14.74977113 | 0.472979712 | -4.184292005 | -4.175949339
4.73833 | 8.20846 | 1.73235296 | 2207.24 | 0.6527 | 0.776053742 | 10.42584553 | 0.472746433 | -3.601080105 | -3.636483126
4.51221 | 5.58552 | 1.237867918 | 732.461 | 0.52268 | 0.402355568 | 16.69154338 | 1.152365155 | -3.408194333 | -3.790149428
5.03456 | 6.36969 | 1.265192986 | 1258.86 | 0.64356 | 0.445959711 | 10.76381444 | 0.303282803 | -3.847485635 | -3.869767792
6.13907 | 7.41883 | 1.208461542 | 510.741 | 0.57702 | 0.321252004 | 12.73130267 | 0.230036269 | -4.020435524 | -3.967981888
15.75155 | 15.8468 | 1.006047024 | 2019.71 | 0.75942 | 1.156025896 | 7.337588336 | 0.265296747 | -2.915474604 | -3.054440873
7.0978 | 7.50467 | 1.057323396 | 1516.23 | 0.62638 | 0.613310356 | 10.23853966 | 0.367350887 | -2.911979988 | -3.016106244
4.88151 | 6.1601 | 1.261925101 | 1656.54 | 0.58046 | 0.605163374 | 13.33448171 | 0.752294945 | -3.732693575 | -3.817889481
6.00289 | 6.336 | 1.055491605 | 197.325 | 0.37702 | 0.163369833 | 9.260681556 | 0.036473221 | -3.218910061 | -3.409365744
7.4129 | 7.85155 | 1.059173873 | 1704.51 | 0.63386 | 0.64151585 | 10.18234521 | 0.385444065 | -2.934344228 | -2.972559256
6.12054 | 6.66565 | 1.089062403 | 1535.76 | 0.61508 | 0.595655669 | 10.63580429 | 0.395741211 | -2.936252601 | -3.023351366
5.71486 | 6.08117 | 1.064097808 | 1429.3 | 0.6051 | 0.567955697 | 11.19492094 | 0.426535494 | -2.939287657 | -3.033738914
6.11727 | 6.63074 | 1.08393777 | 1496.53 | 0.61994 | 0.598172503 | 10.72163765 | 0.412036628 | -2.948636279 | -2.993759092
5.2162 | 6.68812 | 1.282182432 | 1745.8 | 0.65822 | 0.582980532 | 10.20129888 | 0.339657279 | -3.357584333 | -3.461291275
4.89996 | 7.21804 | 1.473081413 | 936.886 | 0.51688 | 0.491335469 | 11.10075792 | 0.198078878 | -4.030454358 | -4.070581004
14.87864 | 15.74073 | 1.057941452 | 2451.32 | 0.73902 | 1.00664312 | 10.72936558 | 0.355559103 | -3.742963096 | -3.797746096
4.74737 | 5.62912 | 1.185734417 | 439.288 | 0.4398 | 0.228877729 | 13.43840422 | 0.232729214 | -3.726119308 | -3.974609865
6.34504 | 7.17331 | 1.130538184 | 1062.64 | 0.5939 | 0.461776506 | 12.41018344 | 0.403194034 | -3.763573324 | -3.747325901
6.37578 | 7.20132 | 1.129480628 | 1074.28 | 0.59874 | 0.468409688 | 12.31304566 | 0.406748754 | -3.71446316 | -3.78954084
6.40725 | 8.93591 | 1.394656054 | 1830.51 | 0.67624 | 0.785071293 | 11.91719308 | 0.377692673 | -3.679092 | -3.634434402
4.58648 | 6.54798 | 1.427670021 | 1668.68 | 0.59358 | 0.598608913 | 12.23234547 | 0.622415332 | -3.623684813 | -3.672513688
4.11023 | 8.57756 | 2.086880783 | 881.154 | 0.59796 | 0.491504944 | 12.14347363 | 0.346825663 | -4.458119655 | -4.434867352
4.10889 | 8.23229 | 2.003531367 | 1102.86 | 0.59784 | 0.491406308 | 12.1599444 | 0.34315548 | -4.426258547 | -4.391063685
4.03809 | 8.12994 | 2.013313225 | 876.7 | 0.5996 | 0.492848923 | 12.15975527 | 0.346347137 | -4.457262623 | -4.415475152
3.85924 | 8.17701 | 2.118813549 | 800.77 | 0.57928 | 0.518019065 | 13.17199819 | 0.457986445 | -4.59422638 | -4.570498947
4.17817 | 8.7001 | 2.082275254 | 905.684 | 0.6025 | 0.386190717 | 11.83043916 | 0.256791693 | -4.368076457 | -4.344695161
4.96961 | 5.52619 | 1.111996716 | 1468.51 | 0.62518 | 0.528563819 | 11.52277267 | 0.355308578 | -3.918208584 | -3.938454785
8.54299 | 9.00309 | 1.053857022 | 1072.57 | 0.6726 | 0.687427818 | 11.09051252 | 0.387777475 | -4.033862008 | -3.929210515
9.75466 | 14.27976 | 1.463891104 | 2006.69 | 0.70342 | 0.803562351 | 10.99906491 | 0.402312337 | -3.810842519 | -3.849454747
14.53475 | 16.80129 | 1.155939387 | 2344.17 | 0.729 | 1.068976085 | 10.81862916 | 0.452687987 | -3.7960795 | -3.752112199
5.92468 | 10.06669 | 1.699111176 | 1782.67 | 0.68116 | 0.657382476 | 7.922520828 | 0.183575556 | -3.430815464 | -3.452323172
4.11514 | 8.93039 | 2.170130299 | 1800.73 | 0.70176 | 0.631232404 | 7.7115425 | 0.152330404 | -3.869236908 | -3.863173248
4.23716 | 8.96058 | 2.11476083 | 1805.76 | 0.70764 | 0.633472983 | 7.640021773 | 0.147379328 | -3.833789671 | -3.840874943
4.56831 | 6.54196 | 1.432030663 | 1504.37 | 0.5949 | 0.634171718 | 13.51353543 | 0.743817004 | -3.860905862 | -3.898861698
4.52491 | 6.28591 | 1.389179011 | 1429.82 | 0.5998 | 0.632330895 | 13.50815365 | 0.709811966 | -3.818293477 | -3.879791466
4.80891 | 6.46523 | 1.344427323 | 1505.15 | 0.59878 | 0.635114925 | 13.60894713 | 0.773177658 | -3.931758839 | -4.020760631
4.78818 | 6.33471 | 1.322989111 | 1569.52 | 0.60042 | 0.640235613 | 13.44364124 | 0.750920423 | -3.824446961 | -3.921541651
4.62415 | 6.46285 | 1.397629835 | 1507.22 | 0.60062 | 0.645596792 | 13.32994225 | 0.712017129 | -3.724002762 | -3.832258514
4.02088 | 4.65994 | 1.158935357 | 561.961 | 0.52146 | 0.439238875 | 15.98426286 | 0.573999039 | -3.959462742 | -4.139839202
4.18035 | 6.34814 | 1.518566627 | 751.543 | 0.53892 | 0.461740136 | 15.62911804 | 0.599838719 | -4.135995229 | -4.1216543
3.95127 | 9.77148 | 2.472997289 | 1207.74 | 0.63846 | 0.589376708 | 12.85583129 | 0.405596064 | -3.568804816 | -3.804709341
4.81449 | 6.07023 | 1.260825134 | 739.254 | 0.50288 | 0.41581293 | 14.02635091 | 0.4838487 | -3.491114869 | -3.5827523
4.29862 | 7.97046 | 1.854190415 | 883.259 | 0.60172 | 0.569330772 | 12.65020514 | 0.492927244 | -4.39559625 | -4.253760171
6.78751 | 10.0327 | 1.478112003 | 2714.01 | 0.70106 | 0.948320291 | 9.474587074 | 0.38431969 | -3.76311413 | -3.772808202
7.4934 | 12.53415 | 1.672691969 | 3155.31 | 0.73514 | 1.154053252 | 9.011550717 | 0.406183301 | -3.704440307 | -3.705024951
7.86809 | 11.63879 | 1.479239561 | 3519.6 | 0.75406 | 1.268120573 | 8.083399403 | 0.391998758 | -3.592479537 | -3.663821467
10.48172 | 15.53234 | 1.481850307 | 4101.54 | 0.80152 | 1.743260937 | 8.926938353 | 0.455564951 | -3.590501282 | -3.56770743
6.45256 | 11.33831 | 1.757180096 | 1958.64 | 0.6753 | 0.781570084 | 9.938217473 | 0.342598554 | -3.879324698 | -3.843155073
4.25493 | 5.94331 | 1.396805588 | 1251.43 | 0.56496 | 0.548201481 | 14.21244772 | 0.775475283 | -3.654555693 | -3.715578587
4.14091 | 6.01546 | 1.452690351 | 2037.61 | 0.65322 | 0.662201438 | 11.90737443 | 0.516996526 | -3.762285725 | -3.760458816
6.36839 | 7.65199 | 1.201558008 | 2386.32 | 0.69086 | 0.776400726 | 11.29633765 | 0.46723512 | -3.808942213 | -3.791923408
6.06717 | 6.25403 | 1.030798544 | 228.29 | 0.43418 | 0.308899592 | 10.95424285 | 0.062177527 | -3.214555548 | -3.238504405
4.91537 | 5.26252 | 1.070625406 | 1105.32 | 0.53204 | 0.460505133 | 15.55922552 | 0.68285909 | -3.813604854 | -3.806775609
7.72021 | 8.43697 | 1.092842034 | 946.266 | 0.5138 | 0.494637734 | 14.59451158 | 0.427328739 | -4.03785005 | -4.130509119
3.84932 | 5.69693 | 1.479983478 | 868.854 | 0.55112 | 0.462675039 | 14.35111513 | 0.539071777 | -3.862577024 | -3.952898737
4.08985 | 5.22962 | 1.278682592 | 253.575 | 0.42026 | 0.203014347 | 12.92914463 | 0.11186093 | -3.501171976 | -3.613855893
6.38807 | 7.62136 | 1.193061441 | 1296.53 | 0.57518 | 0.530520762 | 10.0594658 | 0.254823214 | -3.242088469 | -3.300821673
15.58526 | 18.21481 | 1.168720317 | 3231.8 | 0.814 | 1.758600724 | 6.898759643 | 0.28820077 | -3.252861791 | -3.20435367
5.57122 | 6.72563 | 1.207209552 | 682.993 | 0.49734 | 0.431602607 | 19.27090374 | 0.869647634 | -4.955989342 | -4.878950601
4.40406 | 5.61338 | 1.274592081 | 2166.61 | 0.69138 | 0.648537606 | 7.404404713 | 0.128537059 | -3.543819255 | -3.602883616
4.42901 | 5.62745 | 1.270588687 | 2212.32 | 0.69222 | 0.651366305 | 7.382188825 | 0.128443984 | -3.54949105 | -3.490852733
4.47405 | 5.64435 | 1.261575083 | 2266.46 | 0.69314 | 0.655098434 | 7.346236581 | 0.130553951 | -3.496722425 | -3.541663788
4.60094 | 5.73609 | 1.246721322 | 2479.38 | 0.69844 | 0.671673799 | 7.188383281 | 0.131406407 | -3.452742802 | -3.500787903
4.3837 | 5.58759 | 1.274628738 | 2101.98 | 0.68976 | 0.644478912 | 7.4434137 | 0.127779675 | -3.550981142 | -3.505257087
4.39581 | 5.60157 | 1.27429757 | 2131.45 | 0.69066 | 0.646673283 | 7.422903289 | 0.12733667 | -3.517773078 | -3.52731807
4.40385 | 5.61357 | 1.274696005 | 2166.37 | 0.69134 | 0.648500084 | 7.407716518 | 0.128131204 | -3.519431654 | -3.501134761
4.42824 | 5.6275 | 1.270820913 | 2211.69 | 0.69218 | 0.651328666 | 7.380344705 | 0.128644115 | -3.534253821 | -3.525792245
4.44582 | 5.63489 | 1.267457972 | 2240.02 | 0.69242 | 0.652739939 | 7.364506141 | 0.128805099 | -3.483348427 | -3.448609932
4.46761 | 5.64072 | 1.262581112 | 2255.58 | 0.69296 | 0.654285202 | 7.356282263 | 0.129540911 | -3.48057654 | -3.449042939
4.47445 | 5.644 | 1.261384081 | 2265.11 | 0.6932 | 0.655155141 | 7.341710858 | 0.129121474 | -3.520616817 | -3.533069612
4.50803 | 5.65854 | 1.255213475 | 2304.74 | 0.69404 | 0.657982556 | 7.314606905 | 0.130001893 | -3.487137813 | -3.541292169
4.5303 | 5.67593 | 1.252881708 | 2340.17 | 0.69508 | 0.661156081 | 7.28712701 | 0.13075648 | -3.511559048 | -3.521395876
4.56197 | 5.70452 | 1.250451011 | 2370.11 | 0.69638 | 0.665138447 | 7.247917248 | 0.130968994 | -3.505866347 | -3.521468162
4.60029 | 5.73555 | 1.246780094 | 2480.96 | 0.69836 | 0.671596865 | 7.186399575 | 0.131942488 | -3.481308891 | -3.442787316
4.63585 | 5.76062 | 1.24262433 | 2522.06 | 0.70054 | 0.676425433 | 7.147527024 | 0.132277238 | -3.459470429 | -3.446243693
4.68615 | 5.787 | 1.234915656 | 2577.33 | 0.70204 | 0.681512833 | 7.104815627 | 0.133651793 | -3.427993133 | -3.475021307
4.69781 | 6.47084 | 1.377416285 | 588 | 0.47986 | 0.386276735 | 15.9597388 | 0.570819741 | -3.798988104 | -3.790014494
7.03865 | 11.08232 | 1.574495109 | 3158.14 | 0.75642 | 1.071235868 | 8.598700278 | 0.345936859 | -3.528058218 | -3.601314974
5.69321 | 11.60551 | 2.038482684 | 3098.82 | 0.73458 | 0.971046276 | 9.420799129 | 0.422171653 | -3.592891471 | -3.558217355
8.05488 | 11.98728 | 1.488200942 | 3080.94 | 0.74854 | 1.03842739 | 8.447867612 | 0.349014306 | -3.523252577 | -3.534097477
4.17239 | 5.67031 | 1.359007667 | 1090.04 | 0.53976 | 0.454393158 | 12.57280265 | 0.422094124 | -3.784360709 | -3.846536571
4.90333 | 6.38762 | 1.302710607 | 2243.22 | 0.71266 | 0.723348927 | 7.381588795 | 0.140283677 | -3.687688256 | -3.664367468
4.90295 | 6.38911 | 1.303115471 | 2243.77 | 0.71272 | 0.723820511 | 7.374637554 | 0.140230829 | -3.717198614 | -3.692489638
3.92327 | 4.97412 | 1.267850543 | 338.355 | 0.55174 | 0.496177989 | 16.37781167 | 0.607362067 | -4.297753355 | -4.47939607
3.98659 | 4.93159 | 1.237044692 | 985.742 | 0.56216 | 0.52524573 | 16.40615054 | 1.106660433 | -3.702354095 | -3.857842246
3.9347 | 5.17871 | 1.316163875 | 567.686 | 0.53432 | 0.408123983 | 16.50173679 | 0.820307063 | -3.17843958 | -3.366388587
3.98518 | 5.28754 | 1.326800797 | 577.759 | 0.54076 | 0.416375998 | 16.22116335 | 0.780875234 | -3.429223453 | -3.665521114
3.65645 | 6.20454 | 1.696875385 | 643.664 | 0.51718 | 0.43819901 | 14.16150191 | 0.328603483 | -4.410947125 | -4.412709128
4.00781 | 5.75057 | 1.434840973 | 1069 | 0.54568 | 0.478784263 | 13.55190476 | 0.45013488 | -4.145134096 | -4.130008624
4.20779 | 5.99612 | 1.425004575 | 1196.76 | 0.56558 | 0.515964823 | 13.01655318 | 0.421150323 | -3.98755198 | -3.985749421
4.26017 | 6.05718 | 1.4218165 | 1609.78 | 0.59978 | 0.618271894 | 13.25603841 | 0.506255933 | -4.053161271 | -4.085050584
4.0393 | 6.02545 | 1.491706484 | 1434.1 | 0.5902 | 0.597983351 | 12.83967066 | 0.473984709 | -4.111065668 | -4.165415884
5.11595 | 5.62194 | 1.098904407 | 825.67 | 0.52302 | 0.464126933 | 13.41285507 | 0.416512786 | -3.575483259 | -3.699167593
4.89652 | 6.38285 | 1.303548234 | 1124.9 | 0.54092 | 0.495452339 | 11.15625874 | 0.316347147 | -3.89698964 | -3.864606462
4.75731 | 8.23561 | 1.731148485 | 2234.08 | 0.65522 | 0.778563077 | 10.41094018 | 0.474636977 | -3.632032616 | -3.599652261
4.89957 | 5.39685 | 1.101494621 | 217.822 | 0.4024 | 0.2465218 | 13.76502547 | 0.122192341 | -3.291543149 | -3.39367176
4.8394 | 5.32691 | 1.100737695 | 209.176 | 0.39886 | 0.242841574 | 14.00473277 | 0.123547168 | -3.297795701 | -3.544970793
4.92439 | 5.43827 | 1.104354042 | 232.32 | 0.4022 | 0.245018306 | 13.7663508 | 0.127482542 | -3.261862524 | -3.488711776
4.64907 | 5.40268 | 1.162099086 | 1501.59 | 0.61282 | 0.606608331 | 14.29955151 | 0.792742721 | -3.787697513 | -3.812900235
4.42412 | 5.10059 | 1.152904984 | 1170.71 | 0.57096 | 0.611769294 | 15.09816551 | 0.842475976 | -4.074266155 | -4.103860785
10.27787 | 10.39364 | 1.011264007 | 1240.53 | 0.61214 | 0.617827098 | 10.0856894 | 0.22090151 | -3.357525255 | -3.412555815
4.0538 | 4.83597 | 1.192947358 | 1075.49 | 0.61976 | 0.594630898 | 14.18489581 | 0.625751152 | -4.21632389 | -4.25875551
7.10734 | 12.14192 | 1.708363467 | 3229.48 | 0.7162 | 1.026200936 | 11.07304426 | 0.594466916 | -3.644224813 | -3.668684087
3.75929 | 6.22689 | 1.656400544 | 226.076 | 0.4019 | 0.283042122 | 13.92985905 | 0.162349034 | -4.045710547 | -4.263919511
3.75974 | 4.5308 | 1.20508333 | 374.836 | 0.4411 | 0.339054705 | 16.4294406 | 0.454649695 | -3.393741869 | -3.445734769
4.16271 | 5.05147 | 1.213505144 | 361.626 | 0.47498 | 0.419994341 | 15.76109588 | 0.387432188 | -3.723946979 | -3.947162532
4.08701 | 5.083 | 1.243696492 | 345.133 | 0.48446 | 0.430546915 | 15.70146423 | 0.371425153 | -3.812634155 | -3.864254845
7.10265 | 7.3989 | 1.041709784 | 271.356 | 0.4558 | 0.244811584 | 13.81756539 | 0.062452477 | -3.63260622 | -3.497650066
10.34284 | 10.43782 | 1.009183164 | 620.812 | 0.55304 | 0.498000936 | 10.4251735 | 0.124524014 | -3.482760975 | -3.520171182
4.0897 | 4.90958 | 1.200474362 | 657.911 | 0.49298 | 0.386911956 | 15.21161795 | 0.563049447 | -4.086473036 | -4.204809679
4.65199 | 5.7578 | 1.237706874 | 2612.11 | 0.70192 | 0.6846998 | 7.052997793 | 0.131850389 | -3.443908814 | -3.406084594
3.92148 | 5.83028 | 1.486755001 | 1129.71 | 0.58126 | 0.463258735 | 12.57178935 | 0.448104787 | -3.972853818 | -3.95670392
4.0944 | 5.86454 | 1.432331966 | 1075.36 | 0.57376 | 0.447282054 | 12.96113354 | 0.484722544 | -3.892243377 | -3.893374972
3.94678 | 4.76031 | 1.206124993 | 506.042 | 0.53304 | 0.383702851 | 15.21440576 | 0.524032376 | -4.007245353 | -4.170859542
5.81939 | 7.61968 | 1.309360603 | 1791.39 | 0.63844 | 0.686572878 | 11.65065072 | 0.450633732 | -3.742517866 | -3.742362066
3.80128 | 6.35889 | 1.672828626 | 492.986 | 0.47744 | 0.350193639 | 13.79252403 | 0.285243547 | -4.239370955 | -4.283126062
3.78902 | 6.38674 | 1.685591525 | 493.346 | 0.47682 | 0.349990458 | 13.75160209 | 0.281900594 | -4.222655671 | -4.267620143
6.70298 | 7.52312 | 1.122354535 | 1162.4 | 0.56862 | 0.542400366 | 11.53472028 | 0.304823701 | -3.954393536 | -3.945849533
5.12695 | 7.31754 | 1.427269624 | 429.66 | 0.45344 | 0.254562807 | 12.78144449 | 0.200058432 | -3.560727074 | -3.63690265
5.12362 | 7.3154 | 1.427779578 | 437.502 | 0.4535 | 0.254958622 | 12.7520579 | 0.19934062 | -3.58611317 | -3.559251973
5.07386 | 7.34058 | 1.446744687 | 438.282 | 0.4571 | 0.258028462 | 12.7504839 | 0.197624334 | -3.589409202 | -3.653807505
5.11399 | 7.32397 | 1.432143982 | 436.516 | 0.457 | 0.257958907 | 12.72133306 | 0.19884415 | -3.526511025 | -3.552115754
4.91036 | 7.23942 | 1.474315529 | 418.639 | 0.4502 | 0.250152803 | 13.11613575 | 0.21281393 | -3.608968343 | -3.69683498
5.01415 | 7.28763 | 1.453412842 | 420.212 | 0.45402 | 0.25365096 | 13.00866839 | 0.212057825 | -3.592603265 | -3.600533295
4.55031 | 6.97684 | 1.533266964 | 2230.05 | 0.64902 | 0.804700596 | 11.05665943 | 0.467288734 | -3.830964953 | -3.786179288
4.84816 | 6.85522 | 1.413983862 | 1493.87 | 0.59368 | 0.610985555 | 11.53683735 | 0.421354582 | -3.698353943 | -3.736504039
4.82147 | 5.41795 | 1.123713307 | 285.023 | 0.40012 | 0.262573499 | 12.43482854 | 0.129434787 | -3.365790342 | -3.438359066
4.55814 | 6.48228 | 1.422132712 | 1533.48 | 0.608 | 0.572343029 | 11.8708503 | 0.405271499 | -3.982281219 | -3.969148763
13.71841 | 15.61444 | 1.138210624 | 4719.81 | 0.79706 | 1.549955566 | 8.468550632 | 0.378222174 | -3.515698351 | -3.493090037
4.93416 | 5.27662 | 1.069405937 | 887.573 | 0.51682 | 0.443591856 | 13.60440231 | 0.445386105 | -3.456475503 | -3.677209143
7.69355 | 8.14869 | 1.059158646 | 1138.86 | 0.5748 | 0.58190565 | 12.37726093 | 0.39157076 | -3.629557791 | -3.691313474
9.57458 | 11.39023 | 1.189632339 | 4461.67 | 0.81702 | 1.655508636 | 6.567586111 | 0.307627869 | -3.406691505 | -3.388162051
3.95758 | 6.27152 | 1.584685591 | 549.659 | 0.47512 | 0.344035568 | 13.03681758 | 0.243039979 | -3.77225019 | -3.719298896
9.84925 | 10.99192 | 1.11601594 | 1227.19 | 0.63402 | 0.533314267 | 8.842660707 | 0.205400331 | -3.247115152 | -3.330695634
9.80954 | 11.06598 | 1.128083478 | 1259.94 | 0.63874 | 0.538248926 | 8.903467359 | 0.210840882 | -3.317074137 | -3.251353141
9.80964 | 11.01144 | 1.122512141 | 1275.48 | 0.63884 | 0.538482935 | 8.825468814 | 0.204815507 | -3.322132788 | -3.335053516
9.87899 | 11.15761 | 1.129428211 | 1270.76 | 0.63918 | 0.5410956 | 8.810090029 | 0.207077456 | -3.217930063 | -3.292524905
9.86004 | 11.10045 | 1.125801721 | 1246.47 | 0.63944 | 0.541301955 | 8.819444895 | 0.207230607 | -3.275468722 | -3.365054076
9.92421 | 11.20025 | 1.128578496 | 1223.25 | 0.64018 | 0.543303545 | 8.792996497 | 0.208902509 | -3.2469952 | -3.228214457
9.89743 | 11.20845 | 1.132460649 | 1256.49 | 0.64212 | 0.544681862 | 8.765134415 | 0.20756481 | -3.218338139 | -3.166722147
9.85075 | 10.95857 | 1.112460473 | 1294.76 | 0.65152 | 0.541556876 | 8.976245519 | 0.211195779 | -3.259915843 | -3.35867282
9.9584 | 11.06557 | 1.111179507 | 1264.96 | 0.6543 | 0.547921115 | 8.954608783 | 0.213907758 | -3.307619611 | -3.271797962
9.87166 | 11.0184 | 1.11616486 | 1251.12 | 0.63574 | 0.535148194 | 8.837580615 | 0.20293044 | -3.282247674 | -3.36901173
4.32453 | 5.60667 | 1.296480774 | 683.097 | 0.49452 | 0.398388786 | 12.21536504 | 0.180383706 | -4.000845156 | -4.101278941
3.97759 | 4.69443 | 1.180219681 | 471.991 | 0.51572 | 0.453165091 | 15.99646509 | 0.52657895 | -4.253448581 | -4.33380275
3.66466 | 5.583 | 1.523470117 | 678.739 | 0.54944 | 0.430865747 | 14.79607958 | 0.472745376 | -4.603578987 | -4.721381929
3.90334 | 6.17141 | 1.581058786 | 1160.41 | 0.55654 | 0.545895047 | 12.73077289 | 0.422633028 | -4.58520432 | -4.559944747
4.74964 | 5.60484 | 1.180055752 | 1058.79 | 0.55576 | 0.518224966 | 14.39747484 | 0.563961707 | -4.114119395 | -4.143446551
3.86868 | 5.70928 | 1.475769513 | 218.937 | 0.43164 | 0.355543108 | 12.815039 | 0.075411701 | -4.150173429 | -4.057072296
3.74612 | 5.58117 | 1.489853502 | 201.672 | 0.42736 | 0.346568055 | 13.1252717 | 0.074852992 | -4.166864157 | -4.229561762
4.52244 | 4.75404 | 1.051211293 | 310.38 | 0.43144 | 0.362728366 | 16.87963778 | 0.515111493 | -3.606781551 | -3.971198358
4.28733 | 15.32957 | 3.575551684 | 875.405 | 0.64476 | 0.782314328 | 12.3695281 | 0.338652126 | -4.544201209 | -4.424351754
5.00794 | 7.15013 | 1.427758719 | 377.468 | 0.42798 | 0.21974174 | 13.50369863 | 0.216314491 | -3.514708823 | -3.620244375
5.01285 | 7.16272 | 1.428871799 | 386.347 | 0.43186 | 0.223459467 | 13.49787777 | 0.217042405 | -3.56751077 | -3.574138276
6.28305 | 7.33926 | 1.168104663 | 1966.75 | 0.65154 | 0.714525415 | 10.09953469 | 0.329111726 | -3.651214607 | -3.672182849
4.37055 | 6.13135 | 1.402878356 | 1698.16 | 0.5906 | 0.611304264 | 13.69281828 | 0.709356544 | -3.833772053 | -3.939699603
9.76034 | 10.78109 | 1.104581398 | 1353.61 | 0.6174 | 0.646967719 | 10.07043645 | 0.322878536 | -3.120989809 | -3.123476562
3.77144 | 4.79446 | 1.271254481 | 520.799 | 0.49512 | 0.322621002 | 15.29545821 | 0.517807889 | -3.705718459 | -3.76963996
5.89807 | 6.57892 | 1.115436066 | 2073.7 | 0.68 | 0.613801507 | 9.481060184 | 0.2985943 | -3.326211412 | -3.305478504
7.61249 | 12.51834 | 1.64444748 | 3166.39 | 0.73564 | 1.154838173 | 8.992410723 | 0.414086523 | -3.698344121 | -3.664125305
6.10049 | 8.23736 | 1.35027842 | 1374.39 | 0.6093 | 0.575489965 | 11.27596895 | 0.345682981 | -3.732638441 | -3.802632795
6.50203 | 8.0106 | 1.232015232 | 1283.16 | 0.5995 | 0.554035821 | 11.52293262 | 0.360624242 | -3.766728594 | -3.826492078
5.70388 | 7.44729 | 1.305653345 | 2262.58 | 0.66684 | 0.754528256 | 11.63659131 | 0.464554976 | -3.663400856 | -3.715797698
7.37101 | 8.67819 | 1.17734069 | 2119.7 | 0.64884 | 0.802873735 | 10.1043711 | 0.316775068 | -3.754934333 | -3.827005765
3.79148 | 5.77631 | 1.523497421 | 983.474 | 0.59082 | 0.400610252 | 13.35890643 | 0.415395512 | -3.883528307 | -3.890305674
3.67614 | 5.33789 | 1.452036647 | 197.515 | 0.46398 | 0.380976623 | 16.50981293 | 0.331080062 | -4.145914371 | -4.425337011
3.79797 | 4.46757 | 1.17630471 | 891.882 | 0.56274 | 0.419942688 | 15.16012142 | 0.714580406 | -3.591391865 | -3.690060495
3.80654 | 5.28786 | 1.389151303 | 375.654 | 0.44404 | 0.301846263 | 13.48133202 | 0.187636152 | -3.765069844 | -3.930144796
3.81788 | 4.66467 | 1.221795866 | 266.272 | 0.43542 | 0.19324259 | 13.07622863 | 0.149472602 | -3.75595677 | -3.919354173
7.45868 | 11.68951 | 1.567235758 | 3213.99 | 0.74172 | 1.166929141 | 9.260909858 | 0.428078046 | -3.531741329 | -3.584610214
7.334 | 11.52058 | 1.570845378 | 3183.77 | 0.73928 | 1.158119825 | 9.184862469 | 0.424327392 | -3.534798382 | -3.590400206
6.16263 | 10.94144 | 1.775449767 | 2699.42 | 0.71046 | 0.965640036 | 9.643197177 | 0.409156492 | -3.581515575 | -3.572614015
4.64075 | 7.7679 | 1.673845822 | 1930.62 | 0.64124 | 0.658242401 | 10.19475259 | 0.338236797 | -3.661586204 | -3.665228958
6.0803 | 10.98417 | 1.806517771 | 2607.63 | 0.70462 | 0.934906061 | 9.615760318 | 0.403056629 | -3.632082671 | -3.609167189
5.27685 | 5.74302 | 1.088342477 | 1639.49 | 0.63964 | 0.525009439 | 10.42852501 | 0.335091936 | -3.465560867 | -3.464983267
8.2956 | 9.08968 | 1.095723034 | 3051.55 | 0.73364 | 1.017915219 | 8.283250366 | 0.299561435 | -3.63706321 | -3.621506353
4.5685 | 8.74594 | 1.914400788 | 2103.33 | 0.64528 | 0.723170528 | 11.84872197 | 0.670309598 | -3.74672072 | -3.800922667
4.55116 | 8.71895 | 1.915764333 | 2095.87 | 0.64422 | 0.71917533 | 11.89886536 | 0.670904108 | -3.768695914 | -3.800191723
4.52269 | 8.66619 | 1.916158304 | 2066.98 | 0.64226 | 0.715547841 | 11.93330014 | 0.672377733 | -3.768541481 | -3.79909019
3.98335 | 5.17179 | 1.29835189 | 585.295 | 0.49382 | 0.415386686 | 15.7605691 | 0.57030615 | -3.563612318 | -3.75525359
3.71971 | 6.29773 | 1.693070159 | 949.639 | 0.53612 | 0.488826077 | 14.81400288 | 0.550300242 | -4.064313445 | -4.157345147
5.93484 | 7.26398 | 1.22395549 | 1664.86 | 0.61874 | 0.666327799 | 11.29303664 | 0.468637238 | -3.299425266 | -3.371611667
4.99033 | 10.05627 | 2.015151303 | 1285.35 | 0.65212 | 0.511045805 | 9.40249902 | 0.186390405 | -3.784511931 | -3.764469701
5.24596 | 7.57658 | 1.444269495 | 1182.45 | 0.5517 | 0.53695521 | 13.01631349 | 0.449744825 | -4.072613705 | -4.129904409
5.30803 | 6.66583 | 1.255801116 | 2337.47 | 0.66744 | 0.711273662 | 10.01681285 | 0.357440079 | -3.465678519 | -3.515313131
5.30501 | 6.66603 | 1.256553711 | 1988.42 | 0.64502 | 0.662643671 | 10.28602416 | 0.345251157 | -3.599811512 | -3.659418034
4.92807 | 5.59298 | 1.134923002 | 1037.91 | 0.55882 | 0.482565068 | 12.26574975 | 0.336501102 | -3.710329637 | -3.777548188
4.5802 | 6.15184 | 1.343137854 | 693.732 | 0.52542 | 0.436120057 | 13.41359253 | 0.36799486 | -3.819139942 | -4.006918251
6.64118 | 10.30601 | 1.551834162 | 2422.77 | 0.69722 | 0.86512953 | 8.997770172 | 0.276103812 | -3.6826137 | -3.658843439
4.50564 | 5.27757 | 1.171325272 | 645.373 | 0.54238 | 0.437265699 | 13.77159589 | 0.366712226 | -3.908292101 | -4.01980828
5.40382 | 6.42465 | 1.188908957 | 1855.47 | 0.64804 | 0.670305539 | 10.36755424 | 0.362148924 | -3.530839157 | -3.522446819
4.27158 | 6.83841 | 1.600908797 | 1204.6 | 0.62548 | 0.538942072 | 10.64985498 | 0.289121434 | -3.829336089 | -4.028029413
4.80173 | 5.28453 | 1.100547094 | 861.125 | 0.55174 | 0.384485126 | 12.45641524 | 0.300060371 | -3.53754971 | -3.590084328
5.56339 | 6.45056 | 1.159465721 | 532.83 | 0.57344 | 0.496846191 | 13.07966342 | 0.438309884 | -4.508728144 | -4.781739777
5.57332 | 6.39416 | 1.147280257 | 552.103 | 0.56746 | 0.495741131 | 13.15212987 | 0.445388493 | -4.076805309 | -3.941240262
3.83342 | 5.85396 | 1.527085475 | 1090.14 | 0.5812 | 0.567334349 | 13.05393781 | 0.4197457 | -4.408536716 | -4.403912877
3.84033 | 5.85231 | 1.523908102 | 1103.3 | 0.58314 | 0.572126564 | 12.98158804 | 0.412658165 | -4.399469355 | -4.447479452
4.91 | 12.75 | 2.596741344 | 1947.26 | 0.67688 | 0.924518844 | 12.00751382 | 0.59195187 | -3.979043714 | -3.998954476
4.99 | 12.87 | 2.579158317 | 1981.25 | 0.67844 | 0.930851575 | 12.1363594 | 0.604039398 | -4.029720319 | -3.999366126
5.3 | 12.37 | 2.333962264 | 2021.24 | 0.940935 | 1.302956156 | 12.12350858 | 0.611884793 | -3.987155836 | -3.989570051
5.74 | 12.5 | 2.177700348 | 2134.81 | 0.68 | 0.957746479 | 12.23459588 | 0.606864318 | -3.944585421 | -3.896508088
4.37434 | 6.87571 | 1.571827979 | 656.753 | 0.53418 | 0.423200025 | 13.58804775 | 0.310430602 | -4.057303788 | -4.128340704
6.58555 | 8.25256 | 1.253131477 | 1282.69 | 0.58768 | 0.517337606 | 11.58336098 | 0.302730712 | -3.860240453 | -3.838359969
5.47787 | 7.34237 | 1.340369523 | 470.44 | 0.47334 | 0.309570836 | 17.41793776 | 0.308293074 | -3.931733427 | -3.90037281
4.10291 | 4.99697 | 1.217908753 | 466.878 | 0.5058 | 0.397173145 | 16.57413974 | 0.726891426 | -3.685826628 | -3.818341805
3.82583 | 4.81496 | 1.258539977 | 1175.18 | 0.57806 | 0.509991442 | 13.60541899 | 0.543998151 | -3.830186222 | -3.940316722
4.32281 | 5.49382 | 1.270890925 | 1579.69 | 0.62012 | 0.605905458 | 11.41420836 | 0.387182611 | -3.686088008 | -3.633835525
4.62985 | 5.27906 | 1.140222685 | 1538.28 | 0.60934 | 0.580722019 | 11.63788184 | 0.432751501 | -3.550512232 | -3.632711798
4.02699 | 5.10607 | 1.267961927 | 1244.1 | 0.58484 | 0.522916257 | 12.57719216 | 0.434347864 | -3.727140494 | -3.77592771
4.94756 | 7.14061 | 1.443258899 | 1060.07 | 0.56 | 0.464606909 | 12.82835759 | 0.541981627 | -3.836403399 | -3.969161904
4.84747 | 5.28866 | 1.091014488 | 785.483 | 0.52848 | 0.406692011 | 14.47347936 | 0.570093592 | -3.899387452 | -3.947882838
4.43587 | 5.52911 | 1.246454472 | 791.182 | 0.52602 | 0.40561673 | 13.28331226 | 0.468774127 | -3.611623156 | -3.662243975
3.9272 | 4.89671 | 1.246870544 | 1094.62 | 0.5883 | 0.442706962 | 12.9368836 | 0.387157622 | -3.609649886 | -3.736981448
6.71212 | 7.38705 | 1.100553923 | 2279.9 | 0.6779 | 0.724881762 | 8.880100585 | 0.288891329 | -3.619716164 | -3.719904397
5.77243 | 6.67772 | 1.156829966 | 995.471 | 0.5834 | 0.422919113 | 11.51373975 | 0.330017771 | -3.507629905 | -3.607319623
6.60927 | 7.27418 | 1.100602638 | 875.752 | 0.5622 | 0.381833371 | 10.57460159 | 0.210421333 | -3.468921062 | -3.501623529
4.86289 | 7.00326 | 1.440143618 | 1223.57 | 0.57592 | 0.48732442 | 12.77725159 | 0.499487023 | -3.781412895 | -3.842873486
7.72449 | 8.38907 | 1.086035453 | 1406.18 | 0.6728 | 0.560073922 | 11.29257 | 0.293040219 | -3.93043333 | -3.987667231
4.34629 | 6.13469 | 1.411477375 | 2253.61 | 0.69064 | 0.585615683 | 7.42754896 | 0.12656069 | -3.37982114 | -3.330460544
6.53331 | 13.51443 | 2.068542592 | 3237.7 | 0.74626 | 1.141735476 | 10.67764274 | 0.504416565 | -3.761484969 | -3.754533674
4.14329 | 4.62596 | 1.11649438 | 311.754 | 0.46884 | 0.323590108 | 14.31754038 | 0.283776822 | -3.99340458 | -4.027875174
4.86799 | 7.01725 | 1.441508713 | 1442.48 | 0.63382 | 0.51474422 | 10.28470218 | 0.314849119 | -3.502062027 | -3.499668891
9.52295 | 10.82294 | 1.13651127 | 1292.73 | 0.64498 | 0.60317965 | 8.677946207 | 0.171039157 | -3.601440121 | -3.580745671
11.13953 | 21.8367 | 1.960289168 | 4332.84 | 0.81434 | 1.863307706 | 7.126912342 | 0.375741252 | -3.400904096 | -3.420683621
8.72821 | 13.8531 | 1.58716392 | 2746.46 | 0.74116 | 0.972164836 | 10.25753035 | 0.388023271 | -3.77008519 | -3.768104709
10.31061 | 11.13693 | 1.080142688 | 2603.63 | 0.80082 | 1.069236973 | 4.169962922 | 0.113813156 | -3.200348634 | -3.185632197
4.83707 | 7.10977 | 1.46985055 | 1457.11 | 0.56878 | 0.540927636 | 13.16852945 | 0.569676318 | -3.98006886 | -3.995044468
3.82945 | 4.48241 | 1.170510125 | 422.386 | 0.505 | 0.398809101 | 16.3351234 | 0.762783863 | -3.822040938 | -3.948897321
7.94106 | 15.02876 | 1.892538276 | 3670.02 | 0.8106 | 1.360304483 | 5.733692104 | 0.226349186 | -3.466491536 | -3.462961117
7.93728 | 15.03569 | 1.894312661 | 3669.99 | 0.81046 | 1.359909794 | 5.732283696 | 0.223940439 | -3.475326953 | -3.485029665
6.29437 | 6.7326 | 1.069622536 | 816.401 | 0.57104 | 0.371765993 | 9.962194373 | 0.16023453 | -3.170729947 | -3.34989181
7.66991 | 8.43825 | 1.100175882 | 1577.1 | 0.60878 | 0.67678543 | 10.71586279 | 0.317247962 | -3.637256607 | -3.60327173
4.45301 | 6.06535 | 1.362078684 | 682.017 | 0.53446 | 0.39393247 | 14.31698201 | 0.338593774 | -4.229915888 | -4.325419796
6.50841 | 6.88683 | 1.058143233 | 1092.12 | 0.56996 | 0.445048295 | 11.76952237 | 0.416379916 | -3.316457918 | -3.339810471
6.57314 | 6.93182 | 1.054567528 | 889.223 | 0.57194 | 0.359762733 | 11.47704242 | 0.300623283 | -3.276530498 | -3.373264805
6.53286 | 6.92288 | 1.059701264 | 846.675 | 0.55538 | 0.335767747 | 11.78754329 | 0.321056132 | -3.222060362 | -3.330311234
6.48693 | 6.87869 | 1.060392204 | 850.375 | 0.56576 | 0.3469941 | 11.63962867 | 0.305157822 | -3.316443448 | -3.311596738
6.50199 | 6.86565 | 1.055930569 | 863.938 | 0.56868 | 0.348631052 | 11.63291695 | 0.306184716 | -3.288971941 | -3.358430066
6.45021 | 6.84748 | 1.061590243 | 822.641 | 0.56358 | 0.337481137 | 12.17043283 | 0.365440533 | -3.310149099 | -3.379274531
7.95608 | 15.10116 | 1.898065379 | 3701.81 | 0.81036 | 1.374663484 | 5.657474481 | 0.220837477 | -3.454800526 | -3.483942362
7.9585 | 15.1002 | 1.897367594 | 3694.3 | 0.8104 | 1.373775866 | 5.656895482 | 0.221068409 | -3.49100072 | -3.480408108
7.9386 | 15.0923 | 1.901128662 | 3694.94 | 0.81016 | 1.373369023 | 5.648358459 | 0.220272122 | -3.466973084 | -3.476879899
7.93691 | 15.06244 | 1.897771299 | 3742.7 | 0.80926 | 1.367723312 | 5.667835383 | 0.222409961 | -3.460105366 | -3.441754232
7.93652 | 15.0745 | 1.899384113 | 3749.18 | 0.80934 | 1.37039696 | 5.6531314 | 0.221827154 | -3.487307123 | -3.44175918
7.93827 | 15.0805 | 1.899721224 | 3753.63 | 0.80934 | 1.373093915 | 5.638253278 | 0.22016315 | -3.468026497 | -3.517218235
7.93483 | 15.09972 | 1.902967045 | 3757.35 | 0.80928 | 1.374433179 | 5.629016135 | 0.21972645 | -3.481864096 | -3.513444119
5.12 | 12.83 | 2.505859375 | 2057 | 0.68324 | 0.952250871 | 11.92676677 | 0.600680206 | -3.988283063 | -3.956845966
4.57521 | 6.45802 | 1.41152428 | 1237.48 | 0.56584 | 0.546594411 | 13.09999245 | 0.557406487 | -3.920990098 | -3.961648361
4.95549 | 5.57744 | 1.125507266 | 1497.21 | 0.62984 | 0.588811607 | 11.29857283 | 0.446063454 | -3.529735883 | -3.553226376
4.43769 | 9.81867 | 2.212563293 | 2426.02 | 0.71732 | 0.855304577 | 11.58652756 | 0.44272077 | -3.946496703 | -3.979850208
4.36946 | 9.36969 | 2.144358799 | 2345.39 | 0.71128 | 0.805835989 | 11.689507 | 0.420943745 | -3.968252351 | -3.944551164
4.21977 | 5.14094 | 1.218298628 | 324.86 | 0.4525 | 0.28154029 | 16.33369929 | 0.462017713 | -3.413725047 | -3.642508139
6.60905 | 8.11845 | 1.228383807 | 2046.59 | 0.6414 | 0.701685292 | 10.23073105 | 0.327683515 | -3.577193686 | -3.4815607
4.15581 | 4.72844 | 1.137790226 | 111.176 | 0.43422 | 0.199426824 | 14.16470828 | 0.081105335 | -3.269474848 | -3.45550126
3.8135 | 5.18429 | 1.359457192 | 1162.35 | 0.60266 | 0.514232568 | 12.98501398 | 0.466259355 | -4.195011926 | -4.162695304
9.11981 | 24.94881 | 2.735672125 | 4598.57 | 0.83746 | 2.056777128 | 7.244944117 | 0.366633748 | -3.360714178 | -3.243573701
8.48832 | 13.20779 | 1.555995768 | 4426.29 | 0.8025 | 1.559193999 | 7.652247918 | 0.336714217 | -3.539146734 | -3.538155104
3.76828 | 5.28106 | 1.40145106 | 171.248 | 0.45956 | 0.307972738 | 15.98309759 | 0.29770927 | -4.702053936 | -4.685859094
10.72802 | 11.49386 | 1.071386892 | 1127.31 | 0.6359 | 0.485293893 | 8.825166989 | 0.193542826 | -3.115830623 | -3.143099637
4.85253 | 5.52925 | 1.139457149 | 2537.38 | 0.66302 | 0.821204521 | 11.38789776 | 0.580251042 | -3.634896674 | -3.739914075
5.48027 | 9.63173 | 1.75752837 | 2488.5 | 0.70486 | 1.057454434 | 9.303808103 | 0.43786213 | -3.745043832 | -3.756339684
4.2936 | 5.70322 | 1.328307248 | 680.719 | 0.50462 | 0.35543378 | 14.9419802 | 0.529112793 | -3.511929466 | -3.617693026
8.56919 | 8.60977 | 1.00473557 | 718.499 | 0.61954 | 0.383084762 | 6.334777859 | 0.04475666 | -3.225137535 | -3.472960251
6.39708 | 7.09435 | 1.108998168 | 1965.67 | 0.6983 | 0.632329105 | 8.058322101 | 0.175902027 | -3.650958009 | -3.762338459
5.88011 | 6.8723 | 1.168736639 | 888.656 | 0.55428 | 0.382972549 | 12.69582249 | 0.402948142 | -3.812507036 | -3.76776155
4.56714 | 5.07559 | 1.111327877 | 458.194 | 0.4833 | 0.289179551 | 14.72369179 | 0.379217879 | -3.440776469 | -3.629201804
3.79883 | 4.22152 | 1.11126847 | 161.754 | 0.4336 | 0.237794913 | 16.33868107 | 0.289844446 | -3.208346039 | -3.229890025
4.05785 | 12.81022 | 3.156898358 | 2408.02 | 0.70774 | 0.917513972 | 11.7284015 | 0.482034884 | -3.963789872 | -3.915643598
6.8654 | 20.18098 | 2.939519911 | 1072.25 | 0.61622 | 0.697862201 | 16.84184104 | 0.664060256 | -4.145476949 | -3.907230388
3.93225 | 5.91307 | 1.503737046 | 1195.09 | 0.57774 | 0.609820845 | 13.46492683 | 0.659835238 | -4.192105517 | -4.24706636
3.88293 | 5.76478 | 1.484646903 | 1031.08 | 0.5637 | 0.578105226 | 13.94410199 | 0.680552555 | -4.20626407 | -4.210593335
8.10197 | 9.99333 | 1.233444459 | 2016.74 | 0.66814 | 0.82342067 | 10.29375147 | 0.317096207 | -3.60733566 | -3.629733096
3.8157 | 9.4187 | 2.468406845 | 1172.66 | 0.59984 | 0.519846085 | 14.50157909 | 0.549511791 | -4.386367817 | -4.281177077
4.09783 | 9.48211 | 2.313934448 | 1668.31 | 0.69616 | 0.631431914 | 7.866930359 | 0.152533247 | -4.002802227 | -4.008105364
3.89223 | 4.46919 | 1.148233789 | 206.548 | 0.43756 | 0.243083487 | 15.0392842 | 0.202994413 | -3.378783874 | -3.497520606
4.49229 | 6.16997 | 1.373457635 | 775.622 | 0.49054 | 0.423693825 | 14.53438622 | 0.589378863 | -4.055695727 | -4.187620014
3.73909 | 5.78145 | 1.546218465 | 711.771 | 0.53086 | 0.42001076 | 14.70836904 | 0.536709093 | -4.114109637 | -4.232381448
4.55513 | 4.98366 | 1.094076349 | 816.945 | 0.52538 | 0.487786309 | 15.95789964 | 0.905546059 | -3.405701316 | -3.711659311
12.07725 | 14.54406 | 1.204252624 | 4008.29 | 0.80904 | 1.609053211 | 7.032065705 | 0.311088812 | -3.382428722 | -3.366323489
3.67872 | 4.91078 | 1.334915405 | 303.01 | 0.4225 | 0.328461479 | 17.83867149 | 0.59424389 | -3.735058995 | -3.97533
5.77662 | 7.72615 | 1.337486281 | 938.473 | 0.5714 | 0.484660339 | 15.83644614 | 0.523174855 | -4.304206915 | -4.297082298
5.86346 | 12.80393 | 2.183681649 | 2589.65 | 0.73358 | 1.001810847 | 8.218569718 | 0.292815951 | -3.550565418 | -3.570671985
3.70757 | 5.32747 | 1.436916902 | 636.907 | 0.52872 | 0.364669692 | 14.29146766 | 0.448784659 | -3.950690089 | -4.020985041
6.07561 | 8.59986 | 1.415472685 | 1187.48 | 0.63712 | 0.476943347 | 9.355390325 | 0.172595309 | -3.638693989 | -3.636359569
4.1628 | 7.20254 | 1.73021524 | 1873.09 | 0.63946 | 0.72098055 | 12.20257692 | 0.515675562 | -4.141465845 | -4.06791339
4.24331 | 6.01025 | 1.41640606 | 1304.98 | 0.59982 | 0.593869428 | 13.30104581 | 0.600779271 | -4.138125791 | -4.200464546
5.00426 | 5.91163 | 1.181319516 | 914.565 | 0.56176 | 0.485972577 | 13.29264399 | 0.540046909 | -2.973737855 | -3.244643904
3.65537 | 4.29529 | 1.17506299 | 162.345 | 0.50198 | 0.345008179 | 13.04349302 | 0.136354625 | -3.354228524 | -3.423450426
6.02504 | 6.36041 | 1.055662701 | 466.314 | 0.45788 | 0.328809226 | 12.67470482 | 0.227541777 | -3.724517276 | -3.884995399
3.68842 | 5.30986 | 1.439602865 | 736.677 | 0.59304 | 0.420700174 | 13.51199845 | 0.344770789 | -4.255063501 | -4.23453364
3.90043 | 5.63611 | 1.44499709 | 940.737 | 0.56404 | 0.530796232 | 13.04888738 | 0.494940304 | -4.190882309 | -4.243729986
3.9288 | 5.58762 | 1.422220525 | 938.143 | 0.561 | 0.522779585 | 13.19605548 | 0.496291111 | -4.196917968 | -4.22452574
4.68748 | 6.39737 | 1.36477809 | 1121.31 | 0.56266 | 0.5375664 | 14.43499675 | 0.630647933 | -3.747210009 | -3.773134432
5.91491 | 7.0104 | 1.185208228 | 1465.2 | 0.61256 | 0.60197724 | 11.01670459 | 0.371317866 | -3.811786417 | -3.87298236
3.83248 | 7.2178 | 1.883323592 | 982.123 | 0.56322 | 0.513830602 | 12.68740977 | 0.451603079 | -4.670518765 | -4.700682778
3.92306 | 5.41094 | 1.379265165 | 525.58 | 0.50398 | 0.385447259 | 15.06808107 | 0.435912847 | -4.075278757 | -4.163061559
3.8162 | 5.19023 | 1.360051884 | 541.861 | 0.49884 | 0.377954904 | 15.82144308 | 0.503796535 | -4.208624372 | -4.315025065
3.85018 | 6.13233 | 1.592738521 | 505.793 | 0.47386 | 0.345210429 | 15.26861267 | 0.448618234 | -3.890587898 | -4.127196269
4.49425 | 6.01281 | 1.337889526 | 1757.32 | 0.61876 | 0.606377766 | 12.69991295 | 0.543672922 | -4.031703221 | -3.980111302
4.28425 | 5.4803 | 1.279173718 | 890.741 | 0.55348 | 0.509593783 | 16.03530448 | 1.066642349 | -3.449949813 | -3.750113093
4.66596 | 8.11285 | 1.738731151 | 1591.09 | 0.6161 | 0.571463023 | 10.81326284 | 0.312827278 | -3.592377128 | -3.641614293
4.90341 | 6.04161 | 1.232124175 | 706.596 | 0.56768 | 0.317704078 | 11.29318603 | 0.222760496 | -2.921280285 | -2.996785909
5.33783 | 6.41625 | 1.202033411 | 779.434 | 0.5883 | 0.351986694 | 10.27733807 | 0.189307686 | -3.211633591 | -3.290581771
9.80221 | 10.90817 | 1.112827617 | 1390.23 | 0.63658 | 0.586958526 | 8.318897515 | 0.200722892 | -3.114015693 | -3.24300324
9.9815 | 11.0404 | 1.10608626 | 1415.98 | 0.64618 | 0.601825463 | 8.210212006 | 0.198020746 | -3.155794613 | -3.24399251
9.68892 | 10.81251 | 1.115966485 | 1282.6 | 0.6241 | 0.534039567 | 8.91070036 | 0.227663205 | -2.934683557 | -3.114393773
14.40453 | 14.69858 | 1.020413717 | 1314.52 | 0.69086 | 0.695165857 | 13.8078667 | 0.46523432 | -2.9891461 | -3.072107802
3.73399 | 5.15517 | 1.380606268 | 328.318 | 0.4219 | 0.257458611 | 15.60736812 | 0.318985188 | -3.585517835 | -3.560587539
4.05863 | 5.50924 | 1.357413709 | 675.159 | 0.48386 | 0.370166929 | 13.9792348 | 0.333657686 | -4.089346363 | -4.128006298
5.7674 | 9.21037 | 1.596970905 | 2423.82 | 0.72872 | 0.818484873 | 7.416859695 | 0.217632593 | -3.572506752 | -3.575338774
8.26406 | 11.66545 | 1.411588251 | 1399.22 | 0.63792 | 0.631516423 | 11.14218643 | 0.239658047 | -3.761310421 | -3.784628906
13.78223 | 14.55985 | 1.056421929 | 1768.35 | 0.66548 | 0.847935333 | 12.38546547 | 0.529940201 | -3.902399979 | -3.824036672
5.32518 | 5.69577 | 1.069592014 | 584.031 | 0.45438 | 0.330867254 | 13.75187341 | 0.327942782 | -3.539084456 | -3.628573412
7.02568 | 8.26904 | 1.176973617 | 1757.09 | 0.64034 | 0.607193317 | 9.488312945 | 0.266558142 | -3.660935741 | -3.626923338
4.56467 | 7.5362 | 1.650984628 | 626.229 | 0.52822 | 0.401828777 | 12.1553218 | 0.201440221 | -3.889405035 | -3.93679947
6.65728 | 13.17739 | 1.979395489 | 2175.87 | 0.72038 | 0.816844426 | 12.46543545 | 0.406984954 | -3.893222035 | -3.833297723
6.67449 | 13.23241 | 1.982534995 | 2204.67 | 0.72128 | 0.823004134 | 12.48403587 | 0.408019264 | -3.945981833 | -3.860475138
4.09866 | 6.92788 | 1.690279262 | 634.011 | 0.5611 | 0.35176478 | 12.89076215 | 0.222340601 | -4.034048016 | -4.085453591
4.63026 | 4.96727 | 1.07278425 | 535.005 | 0.47418 | 0.366773924 | 16.4019681 | 0.72158471 | -3.589898439 | -3.942528357
4.24915 | 4.96103 | 1.167534683 | 508.955 | 0.46122 | 0.319776471 | 15.3933319 | 0.434474501 | -4.028409578 | -4.169305755
5.6534 | 7.52412 | 1.330901758 | 1311.35 | 0.56146 | 0.544340492 | 12.85637524 | 0.592914011 | -3.891493337 | -3.946357681
5.87256 | 7.70412 | 1.311884425 | 1344.5 | 0.5635 | 0.549011584 | 12.72057902 | 0.579755865 | -3.92222627 | -3.934125333
5.85542 | 7.66591 | 1.309198999 | 1311.66 | 0.56478 | 0.548532468 | 12.76115371 | 0.582646155 | -3.917779739 | -3.923773575
5.84066 | 7.68055 | 1.315014057 | 1302.26 | 0.56552 | 0.551194456 | 12.74116467 | 0.582064851 | -3.894008236 | -3.948850624
5.87796 | 7.6755 | 1.305810179 | 1329.6 | 0.566 | 0.551339873 | 12.72170903 | 0.578656042 | -3.915016971 | -4.014224545
5.80686 | 7.61946 | 1.312148046 | 1301.82 | 0.56382 | 0.546861815 | 12.80789078 | 0.58129647 | -3.900842557 | -3.947383907
3.97544 | 4.76594 | 1.198845914 | 1042.83 | 0.50466 | 0.430424659 | 16.68990157 | 1.047727976 | -3.667098167 | -3.817825914
3.93529 | 5.17234 | 1.314347863 | 278.396 | 0.4662 | 0.386045395 | 19.08421421 | 0.672004475 | -4.771363523 | -4.563004965
4.889 | 7.82073 | 1.599658417 | 899.199 | 0.54798 | 0.423818216 | 10.3020983 | 0.173909071 | -3.701467974 | -3.755355531
4.95438 | 7.90715 | 1.595991829 | 908.856 | 0.54708 | 0.422625301 | 10.25003853 | 0.173590019 | -3.726730736 | -3.743986143
9.55837 | 11.66692 | 1.220597236 | 3446.24 | 0.77694 | 1.296637494 | 6.787589386 | 0.261613087 | -3.407687243 | -3.410222845
3.81154 | 4.91554 | 1.289646704 | 302.303 | 0.46388 | 0.324480103 | 15.60759516 | 0.384180118 | -3.739892005 | -4.010322567
5.32796 | 9.40759 | 1.76570207 | 1373.72 | 0.65316 | 0.708536368 | 11.48528524 | 0.416638946 | -4.000897797 | -3.988791625
5.48397 | 9.58037 | 1.746977099 | 1443.13 | 0.6563 | 0.7373246 | 11.05418767 | 0.388288902 | -3.994765769 | -3.969532049
6.34934 | 7.54991 | 1.189085795 | 1827.1 | 0.67696 | 0.667455435 | 10.05845046 | 0.28349631 | -3.758008527 | -3.706733023
6.609 | 9.78512 | 1.480574974 | 4388.3 | 0.76586 | 1.439215841 | 8.643410114 | 0.450015306 | -3.60048935 | -3.584929915
5.07129 | 5.64907 | 1.113931564 | 808.203 | 0.50172 | 0.407471778 | 13.81390754 | 0.506925479 | -4.169827913 | -4.280697953
4.92542 | 5.30336 | 1.076732543 | 904.3 | 0.54002 | 0.452448578 | 12.64452526 | 0.42939556 | -3.152438511 | -3.354811171
4.88912 | 5.25442 | 1.074716922 | 896.628 | 0.53448 | 0.441971041 | 12.81816175 | 0.439018408 | -3.134041982 | -3.236714793
4.9355 | 5.40311 | 1.0947442 | 966.824 | 0.54358 | 0.455450356 | 12.6515071 | 0.446558429 | -3.13011712 | -3.349711552
4.88245 | 5.24171 | 1.073581911 | 873.584 | 0.53678 | 0.44316934 | 12.85436062 | 0.441738445 | -3.129448485 | -3.261887949
4.95925 | 5.42751 | 1.094421536 | 922.896 | 0.54634 | 0.463121668 | 12.47798826 | 0.428970435 | -3.11800274 | -3.185285939
4.69215 | 5.21289 | 1.110981107 | 678.287 | 0.48598 | 0.382065756 | 14.74608962 | 0.542303733 | -4.204802422 | -4.338320679
4.01855 | 4.61836 | 1.149260305 | 416.581 | 0.44516 | 0.324432265 | 15.86100524 | 0.430925755 | -4.204578712 | -4.402711827
5.49511 | 6.10412 | 1.110827627 | 919.561 | 0.51716 | 0.434869622 | 13.42282746 | 0.525215145 | -4.118086297 | -4.168563576
5.42401 | 6.09975 | 1.124583104 | 919.926 | 0.5164 | 0.434121039 | 13.26514554 | 0.497667547 | -4.183192579 | -4.226006511
5.47386 | 6.14785 | 1.123128834 | 931.39 | 0.52082 | 0.441597422 | 13.28729679 | 0.506879057 | -4.211947152 | -4.211792036
9.44256 | 10.30257 | 1.091078055 | 981.807 | 0.58932 | 0.542342309 | 10.00230688 | 0.197064364 | -3.141564278 | -3.14508764
10.04078 | 10.44279 | 1.040037726 | 986.401 | 0.59344 | 0.54964943 | 9.830563042 | 0.191326125 | -3.174892142 | -3.322420228
3.72974 | 5.95531 | 1.596709154 | 1193.66 | 0.58168 | 0.523899161 | 12.66355018 | 0.404720748 | -4.050872545 | -4.117876282
7.39459 | 7.6174 | 1.030131488 | 2575.84 | 0.68964 | 0.791417928 | 12.40231069 | 0.500756339 | -3.817857144 | -3.83070782
4.2806 | 6.36296 | 1.486464514 | 1326.63 | 0.60576 | 0.501901519 | 13.07778199 | 0.52702753 | -3.746044255 | -3.826782619
6.74493 | 12.05622 | 1.78744924 | 3576.51 | 0.78288 | 1.265696312 | 8.744089116 | 0.348159358 | -3.533426683 | -3.445261067
7.01697 | 8.19723 | 1.168200805 | 1100.36 | 0.61842 | 0.450077509 | 11.15021594 | 0.280847582 | -3.736615715 | -3.7710445
3.67608 | 4.72309 | 1.284816979 | 229.898 | 0.4135 | 0.270300305 | 16.90591891 | 0.351351865 | -3.901547788 | -4.12462008
4.29241 | 4.96705 | 1.157170447 | 308.607 | 0.41458 | 0.280297755 | 16.59118486 | 0.388907444 | -3.705576935 | -4.00972397
4.26488 | 4.95272 | 1.161280036 | 316.35 | 0.42548 | 0.292820569 | 16.40236062 | 0.372687427 | -3.677377617 | -3.943461858
5.20447 | 5.51433 | 1.059537282 | 500.088 | 0.44822 | 0.322309711 | 13.92712107 | 0.306004041 | -3.642646227 | -3.797859444
3.90767 | 5.34449 | 1.367692257 | 659.675 | 0.47608 | 0.397508475 | 17.1223284 | 0.844424565 | -3.587483763 | -3.847573306
4.69426 | 5.32382 | 1.134112725 | 317.386 | 0.4246 | 0.256295724 | 15.37857752 | 0.311505378 | -3.240710473 | -3.515068709
4.51055 | 5.18677 | 1.149919633 | 338.329 | 0.42572 | 0.279501556 | 15.60636283 | 0.343869652 | -3.477053285 | -3.682036331
5.19927 | 10.24604 | 1.970668959 | 2927.81 | 0.723 | 0.933258466 | 9.289641207 | 0.399353348 | -3.703597497 | -3.706153523
4.24517 | 5.44824 | 1.283397367 | 1365.14 | 0.62774 | 0.566639286 | 12.4093172 | 0.452977294 | -3.971643472 | -3.942251821
3.98212 | 5.38373 | 1.351975832 | 1169.79 | 0.60824 | 0.528876754 | 12.96309158 | 0.44615902 | -4.032877468 | -4.0349831
4.49786 | 5.94944 | 1.322726808 | 1679.34 | 0.64166 | 0.60482039 | 11.48950221 | 0.415305272 | -3.785245684 | -3.824414014
4.1915 | 5.76423 | 1.375218895 | 1444.82 | 0.62674 | 0.570598785 | 11.94773917 | 0.419154912 | -3.856764629 | -3.869355863
4.42912 | 5.58853 | 1.261769832 | 1453.05 | 0.62874 | 0.576809813 | 12.1007594 | 0.433792522 | -3.886361085 | -3.940744687
4.25931 | 7.74379 | 1.818085558 | 1930.06 | 0.67216 | 0.700458524 | 9.369996873 | 0.27844986 | -3.862536586 | -3.82543291
5.2032 | 6.77313 | 1.301723939 | 1701.91 | 0.65054 | 0.568479923 | 10.7024671 | 0.402265015 | -3.39441913 | -3.412774445
4.14354 | 5.32617 | 1.285415369 | 1702.56 | 0.67174 | 0.610650522 | 8.866077436 | 0.147646018 | -3.777970575 | -3.847683934
4.15643 | 5.36278 | 1.290237054 | 1736.17 | 0.67378 | 0.614347977 | 8.837665605 | 0.147426717 | -3.77506271 | -3.768008729
7.97271 | 18.51843 | 2.322727153 | 3994.77 | 0.80888 | 1.522887175 | 6.263984353 | 0.29761673 | -3.342996346 | -3.357584823
7.96401 | 18.83938 | 2.365564584 | 4063.31 | 0.80806 | 1.532082226 | 6.257555356 | 0.299382319 | -3.359208545 | -3.223922961
4.32368 | 5.82132 | 1.346380861 | 1064.91 | 0.56054 | 0.450243781 | 15.10076313 | 0.936395975 | -3.468576219 | -3.559574764
4.13773 | 5.34824 | 1.29255413 | 563.617 | 0.4917 | 0.366696746 | 14.04392387 | 0.42031561 | -3.709764952 | -3.888569765
4.14932 | 5.34764 | 1.288799129 | 577.376 | 0.49112 | 0.365754118 | 14.05325913 | 0.426351051 | -3.634734843 | -3.908829639
6.89727 | 8.49976 | 1.232336852 | 1056.16 | 0.57166 | 0.433230014 | 11.59876986 | 0.281842265 | -3.881504726 | -3.83295497
4.83873 | 5.08726 | 1.051362651 | 624.944 | 0.46016 | 0.361499544 | 15.848452 | 0.62854461 | -3.45020584 | -3.659531018
5.15007 | 7.43512 | 1.443692998 | 2357.33 | 0.67048 | 0.790623084 | 9.485571945 | 0.325106041 | -3.662772517 | -3.625726024
16.76415 | 16.84369 | 1.004744649 | 1930.1 | 0.75648 | 1.092522414 | 7.642746146 | 0.276609922 | -2.880979635 | -2.999713962
16.82951 | 16.91027 | 1.004798714 | 1944.02 | 0.75698 | 1.125696143 | 7.454188152 | 0.26760861 | -2.886615794 | -2.996542253
16.82254 | 16.90358 | 1.004817346 | 1941.99 | 0.75824 | 1.129242441 | 7.477403132 | 0.270830568 | -2.864745811 | -2.999495901
16.81333 | 16.8944 | 1.004821769 | 1939.29 | 0.75818 | 1.128004011 | 7.480564635 | 0.273804852 | -2.884246562 | -2.823978853
16.84467 | 16.92569 | 1.00480983 | 1942.31 | 0.75908 | 1.133542297 | 7.481662486 | 0.276201955 | -2.832161806 | -2.934437696
5.59961 | 14.89833 | 2.660601363 | 2197.65 | 0.6694 | 0.978308844 | 13.80046726 | 0.430466671 | -4.075230986 | -3.988028657
4.30891 | 5.59771 | 1.299101165 | 1136.47 | 0.55448 | 0.519682087 | 13.94458936 | 0.642079524 | -3.705992668 | -3.736566522
4.73878 | 9.63659 | 2.033559271 | 1926.46 | 0.64786 | 0.715476066 | 12.79418662 | 0.597909418 | -3.91587396 | -3.935225157
4.63709 | 9.00352 | 1.941631497 | 1350.84 | 0.6343 | 0.677569594 | 13.2486584 | 0.579551875 | -4.047358652 | -4.110361063
8.5918 | 11.35798 | 1.321955818 | 2735.31 | 0.72182 | 1.069716366 | 13.91670002 | 0.649549715 | -3.967957265 | -3.972372641
7.72647 | 8.91518 | 1.153849041 | 1155.3 | 0.55596 | 0.55111023 | 11.67333702 | 0.259383175 | -3.649172118 | -3.675567847
4.25525 | 7.03566 | 1.653406968 | 1389.12 | 0.5956 | 0.527756856 | 13.09228759 | 0.641546294 | -3.712728826 | -3.69174284
7.53558 | 9.31006 | 1.235480215 | 4330.66 | 0.7641 | 1.315873314 | 7.794622822 | 0.396020322 | -3.463580875 | -3.495093123
3.81259 | 6.20608 | 1.627785836 | 631.842 | 0.53298 | 0.358563807 | 13.84302649 | 0.298190944 | -4.264136 | -4.268112869
3.77069 | 6.16395 | 1.634700811 | 645.05 | 0.53498 | 0.364026075 | 13.45119747 | 0.279494449 | -4.20881082 | -4.251927242
4.88112 | 7.54049 | 1.544827826 | 1255.76 | 0.59464 | 0.506999983 | 12.44554268 | 0.36569157 | -3.856575318 | -3.809322554
3.91181 | 6.25491 | 1.598981034 | 723.011 | 0.54414 | 0.389486568 | 13.61222754 | 0.310096609 | -4.021529716 | -4.105214486
4.54894 | 8.97967 | 1.974013726 | 1012.28 | 0.61512 | 0.439167529 | 9.199302931 | 0.135426259 | -3.662199079 | -3.721098645
5.16476 | 6.25712 | 1.211502567 | 1204.77 | 0.56588 | 0.529151588 | 13.95524545 | 0.656300004 | -3.844623877 | -3.848992948
5.90628 | 7.14471 | 1.209680205 | 2029.65 | 0.64238 | 0.731648424 | 10.50720102 | 0.409904856 | -3.677088302 | -3.648838146
6.64351 | 8.52239 | 1.282814356 | 2997.89 | 0.70128 | 0.979419454 | 9.00331399 | 0.379298079 | -3.558270353 | -3.616565298
9.04853 | 12.50004 | 1.381444279 | 3196.15 | 0.76914 | 1.235764781 | 8.001612559 | 0.358749673 | -3.365008634 | -3.423010294
3.80425 | 4.17698 | 1.097977262 | 119.352 | 0.3985 | 0.227625837 | 16.69401105 | 0.163515022 | -3.761715808 | -4.119374621
6.5651 | 8.76979 | 1.335819713 | 1949.75 | 0.72074 | 0.584854829 | 6.315086209 | 0.100767463 | -3.322254324 | -3.38964295
6.72598 | 9.46149 | 1.406708019 | 1886.94 | 0.72764 | 0.550325216 | 5.069192902 | 0.065328622 | -3.209611499 | -3.38335522
5.40047 | 5.70954 | 1.057230204 | 1455.03 | 0.6172 | 0.621447594 | 12.82589695 | 0.612380564 | -3.948909626 | -4.037299099
6.14293 | 6.51956 | 1.061311133 | 1175.52 | 0.62042 | 0.495388817 | 11.68719685 | 0.416258433 | -3.167642134 | -3.283248783
11.50288 | 12.58218 | 1.093828676 | 3197.52 | 0.75846 | 1.257170893 | 8.128242837 | 0.380805089 | -3.542838344 | -3.530968815
3.93087 | 5.33307 | 1.356714926 | 1132.67 | 0.60896 | 0.526499628 | 13.12150901 | 0.469776611 | -4.022071563 | -4.06217619
5.08903 | 7.68734 | 1.510570777 | 1366.39 | 0.56048 | 0.513692855 | 12.50793181 | 0.5116804 | -3.587107437 | -3.640415792
4.52002 | 13.35543 | 2.954728076 | 1960.77 | 0.69226 | 0.707783099 | 10.21036668 | 0.348658511 | -3.712973345 | -3.722434601
4.52582 | 13.6466 | 3.01527679 | 1943.27 | 0.6941 | 0.71599587 | 9.984777754 | 0.331497273 | -3.712661485 | -3.745082529
4.33422 | 5.77585 | 1.332615788 | 1426.67 | 0.61016 | 0.511831962 | 11.68518085 | 0.378505807 | -3.957843661 | -3.986242067
8.11803 | 12.26016 | 1.510238321 | 1739.43 | 0.6458 | 0.764194336 | 13.65344151 | 0.487917557 | -4.150023162 | -4.183042577
7.20564 | 13.36085 | 1.854221138 | 3517.67 | 0.80198 | 1.301260729 | 5.921505744 | 0.220694008 | -3.480675059 | -3.468027721
3.66569 | 4.95338 | 1.351281751 | 615.084 | 0.53848 | 0.44225794 | 15.85897109 | 0.674827257 | -4.214114196 | -4.381377983
3.68023 | 5.07328 | 1.378522538 | 659.075 | 0.5447 | 0.450146688 | 15.70013971 | 0.675564065 | -4.176731869 | -4.279048985
3.81053 | 4.41097 | 1.157573881 | 823.104 | 0.56806 | 0.458319886 | 14.82487974 | 0.599409877 | -3.317124421 | -3.71418802
4.86322 | 7.46107 | 1.534183113 | 857.469 | 0.53892 | 0.41130454 | 10.65022127 | 0.178547136 | -3.773365848 | -3.791726102
4.65771 | 6.51326 | 1.398382467 | 1287.52 | 0.64626 | 0.373694619 | 8.806920047 | 0.136379498 | -3.584105534 | -3.601364867
7.78405 | 8.80758 | 1.131490676 | 3007.7 | 0.7064 | 0.98960245 | 8.383367079 | 0.321706592 | -3.497428751 | -3.487110849
7.9588 | 15.10806 | 1.898283661 | 3733.68 | 0.8119 | 1.377897633 | 5.653161408 | 0.219936683 | -3.474471008 | -3.535589887
7.9644 | 15.09714 | 1.895577821 | 3732.07 | 0.8123 | 1.377076082 | 5.662547619 | 0.222899422 | -3.452838782 | -3.469848869
7.96701 | 15.09349 | 1.894498689 | 3729.23 | 0.81226 | 1.37582807 | 5.673910607 | 0.222998856 | -3.439109016 | -3.466436725
7.95718 | 15.08596 | 1.895892766 | 3726.04 | 0.81206 | 1.37376738 | 5.680041138 | 0.223032339 | -3.482638041 | -3.479209339
7.96677 | 15.08284 | 1.893218958 | 3722.2 | 0.81234 | 1.373618291 | 5.681397945 | 0.221851302 | -3.425557144 | -3.47142893
7.96595 | 15.0609 | 1.89065962 | 3719.16 | 0.81248 | 1.372246994 | 5.69776609 | 0.224703446 | -3.458633246 | -3.487877373
7.96658 | 15.05711 | 1.890034369 | 3720.94 | 0.81252 | 1.371455192 | 5.70628707 | 0.223836946 | -3.452397959 | -3.470110392
7.9668 | 15.06038 | 1.890392629 | 3720.32 | 0.81244 | 1.370253933 | 5.712645255 | 0.224067268 | -3.473779164 | -3.505293105
7.96703 | 15.0563 | 1.889825945 | 3717.05 | 0.8128 | 1.369920734 | 5.724194974 | 0.225461379 | -3.447403688 | -3.490085775
7.9598 | 15.04191 | 1.889734667 | 3715.38 | 0.81252 | 1.368240427 | 5.728360571 | 0.226769246 | -3.470761061 | -3.475929506
7.97451 | 15.04391 | 1.886499609 | 3710.62 | 0.8128 | 1.367392533 | 5.729675065 | 0.226096542 | -3.473129479 | -3.484794675
7.97184 | 15.03142 | 1.885564688 | 3711.51 | 0.81292 | 1.36664257 | 5.745897935 | 0.22625381 | -3.459108899 | -3.518433084
7.96935 | 15.01657 | 1.884290438 | 3707.4 | 0.81264 | 1.364996926 | 5.74139892 | 0.226719528 | -3.483004439 | -3.519272846
7.96738 | 15.02896 | 1.886311435 | 3710.21 | 0.8128 | 1.364534526 | 5.757779019 | 0.225893614 | -3.476315779 | -3.497791752
7.97064 | 15.01042 | 1.883213895 | 3702.77 | 0.81282 | 1.363140109 | 5.767141996 | 0.227326281 | -3.461512171 | -3.47534911
7.97129 | 15.00796 | 1.882751725 | 3704.87 | 0.81292 | 1.362992373 | 5.760924937 | 0.22743992 | -3.462501416 | -3.476078271
7.97632 | 15.0088 | 1.881669742 | 3696.74 | 0.81288 | 1.360641688 | 5.773718137 | 0.228483981 | -3.458310514 | -3.477297562
7.97705 | 15.00013 | 1.880410678 | 3695.84 | 0.81298 | 1.359971361 | 5.789794436 | 0.230974914 | -3.460149247 | -3.52159803
7.97713 | 14.99731 | 1.88003831 | 3685.48 | 0.81244 | 1.357058982 | 5.795662146 | 0.229140451 | -3.454225521 | -3.471800032
7.96906 | 14.99836 | 1.882073921 | 3688.78 | 0.81264 | 1.357472413 | 5.78947055 | 0.227871141 | -3.463897068 | -3.479899331
4.9389 | 5.99664 | 1.214165097 | 1343.51 | 0.59356 | 0.581522485 | 13.14528687 | 0.549610279 | -4.127927985 | -4.179666766
4.93271 | 5.99775 | 1.215913767 | 1299.56 | 0.59376 | 0.581718429 | 13.14945297 | 0.55568743 | -4.173941364 | -4.179532915
5.88092 | 6.70296 | 1.139780851 | 699.937 | 0.508 | 0.44775067 | 18.57484991 | 0.734222496 | -4.85150577 | -4.76695194
6.39591 | 7.14805 | 1.117597027 | 816.546 | 0.5268 | 0.494309065 | 17.60120376 | 0.642113601 | -4.767693968 | -4.789791555
5.74769 | 6.3068 | 1.097275601 | 325.51 | 0.47432 | 0.328253678 | 14.90019095 | 0.183175217 | -4.013756856 | -3.929966109
5.76844 | 6.21252 | 1.076984419 | 311.775 | 0.46652 | 0.312381565 | 15.21096285 | 0.193085552 | -4.033649389 | -4.306817742
4.92206 | 5.77868 | 1.174036887 | 450.432 | 0.44054 | 0.329920841 | 12.90003732 | 0.175685684 | -3.782372586 | -3.767416796
3.78569 | 5.26092 | 1.389685896 | 429.262 | 0.4401 | 0.323134871 | 13.84107984 | 0.205834855 | -4.114527013 | -4.132771964
4.10839 | 5.75215 | 1.400098335 | 381.453 | 0.46882 | 0.333995882 | 16.38720681 | 0.510980952 | -3.992611516 | -3.971169081
6.55932 | 6.80526 | 1.03749474 | 761.982 | 0.4989 | 0.397758076 | 12.34422932 | 0.283363187 | -3.892954522 | -3.97711825
6.16155 | 6.57786 | 1.067565791 | 699.718 | 0.4753 | 0.362486844 | 13.08903661 | 0.313823118 | -3.978205533 | -4.066300924
5.84627 | 6.33392 | 1.083412159 | 643.917 | 0.4538 | 0.332344648 | 13.85781063 | 0.370296514 | -3.934635462 | -3.983461306
5.51061 | 6.12857 | 1.112140035 | 581.507 | 0.42362 | 0.292331155 | 15.01609985 | 0.454415555 | -3.966878214 | -4.047586975
5.36819 | 6.06597 | 1.129984222 | 565.769 | 0.41006 | 0.275193278 | 15.54585848 | 0.508857399 | -3.985192306 | -4.067272252
9.75442 | 11.1144 | 1.139421924 | 1198.49 | 0.6065 | 0.615091599 | 13.26325756 | 0.397817577 | -3.349972597 | -3.441951903
10.81199 | 11.16343 | 1.032504655 | 1207.56 | 0.61772 | 0.633563523 | 13.00032911 | 0.389395199 | -3.307401809 | -3.635416686
4.28533 | 4.71676 | 1.100676027 | 490.81 | 0.49148 | 0.376887389 | 19.24243221 | 1.630412541 | -2.77835505 | -3.250092853
6.55778 | 6.89591 | 1.051561657 | 1456.1 | 0.60374 | 0.579460601 | 11.3432338 | 0.404331218 | -2.669124762 | -2.795058616
4.19114 | 6.49396 | 1.549449553 | 1300.84 | 0.6386 | 0.494088883 | 10.59357799 | 0.255119183 | -3.839381553 | -3.890309523
4.97088 | 6.11636 | 1.230438071 | 1749.73 | 0.64934 | 0.568474502 | 10.48637554 | 0.375140234 | -3.412660582 | -3.445314262
5.04442 | 8.81867 | 1.748202965 | 931.976 | 0.55066 | 0.439487294 | 11.67316209 | 0.25387634 | -3.733362962 | -3.783427803
5.33808 | 6.56785 | 1.23037684 | 1901.46 | 0.66442 | 0.60867733 | 9.723244838 | 0.319966315 | -3.490205996 | -3.574043802
5.36 | 7.39 | 1.378731343 | 519.307 | 0.54734 | 0.348670841 | 12.24483312 | 0.167178652 | -4.346969229 | -4.304759559
6.44619 | 12.4058 | 1.924516652 | 3466.74 | 0.76078 | 1.18273669 | 9.469682793 | 0.432602339 | -3.605522639 | -3.572135737
6.38821 | 10.49302 | 1.642560279 | 3032.56 | 0.7415 | 0.997023049 | 9.567461246 | 0.356162505 | -3.637916846 | -3.637853047
5.00942 | 6.97459 | 1.392294916 | 1868.84 | 0.62372 | 0.682323391 | 15.74770809 | 0.866782327 | -4.026711786 | -4.053716877
9.81049 | 13.18784 | 1.344259053 | 4606.36 | 0.80924 | 1.786823819 | 6.738396528 | 0.398401405 | -3.349553859 | -3.34735238
4.13382 | 6.66105 | 1.611354631 | 568.967 | 0.53772 | 0.333073178 | 12.09176718 | 0.193104365 | -4.21788415 | -4.236490829
3.89777 | 6.45765 | 1.656755016 | 525.444 | 0.54148 | 0.396726428 | 13.02819064 | 0.262988 | -4.172688973 | -4.175004346
4.51564 | 5.66644 | 1.254847596 | 2275.65 | 0.67634 | 0.689241919 | 8.40408024 | 0.16678875 | -3.863747559 | -3.871831753
4.05435 | 4.73204 | 1.167151331 | 319.964 | 0.4277 | 0.316451482 | 15.91055829 | 0.345644536 | -3.521728279 | -3.802215227
4.8264 | 5.98746 | 1.240564396 | 685.982 | 0.53052 | 0.357601699 | 13.90570108 | 0.280283846 | -3.733868114 | -3.800180616
3.68211 | 7.18996 | 1.952673874 | 1129.61 | 0.56404 | 0.520053846 | 15.01311985 | 0.696487405 | -3.985859377 | -4.05326708
9.20377 | 14.80939 | 1.609056941 | 1800.7 | 0.70398 | 0.826321918 | 6.869169906 | 0.134043853 | -3.432052218 | -3.46151962
4.07958 | 6.88524 | 1.687732561 | 1285.3 | 0.62358 | 0.525084626 | 11.99543116 | 0.368313331 | -3.869046382 | -3.920463618
3.85656 | 5.0132 | 1.29991495 | 493.998 | 0.48186 | 0.360438936 | 13.27675979 | 0.236270591 | -4.082178848 | -4.183038953
5.61485 | 6.87631 | 1.224664951 | 2115.17 | 0.63956 | 0.681030682 | 11.26104218 | 0.356273568 | -3.807460954 | -3.782824768
4.90421 | 6.77584 | 1.381637409 | 1010.01 | 0.56156 | 0.564412541 | 12.61048397 | 0.381617909 | -3.609271333 | -3.671389638
4.88256 | 6.98839 | 1.431296287 | 1580.21 | 0.61206 | 0.665017325 | 12.78399885 | 0.505060451 | -4.073695461 | -4.107090513
3.78554 | 5.24035 | 1.384307127 | 175.705 | 0.45708 | 0.306224583 | 15.98061393 | 0.307766594 | -4.621943168 | -4.710989268
4.58005 | 5.20828 | 1.137166625 | 834.689 | 0.52362 | 0.467776805 | 14.04097404 | 0.459748017 | -3.774045661 | -3.95512027
4.16361 | 5.04646 | 1.212039552 | 673.074 | 0.50424 | 0.422254974 | 14.86569464 | 0.488727584 | -3.746747347 | -3.982536841
11.95813 | 12.29446 | 1.028125635 | 2060.41 | 0.68504 | 0.920104657 | 11.84461848 | 0.372927314 | -3.876306684 | -3.897149078
8.44595 | 9.12886 | 1.080856505 | 1014.72 | 0.56214 | 0.56108516 | 9.737916299 | 0.190714821 | -3.582446226 | -3.635115696
7.36383 | 7.68803 | 1.044026003 | 1876.75 | 0.62688 | 0.659702162 | 10.98923146 | 0.373505805 | -3.718232248 | -3.707683781
3.97712 | 7.7972 | 1.960514141 | 937.557 | 0.58572 | 0.503931859 | 16.73106874 | 0.81671894 | -4.482838232 | -4.453088896
8.31199 | 10.7008 | 1.287393272 | 2986.32 | 0.7021 | 1.117262429 | 11.9071706 | 0.570328914 | -3.934941232 | -3.92626716
6.63386 | 18.89368 | 2.848067339 | 3744.38 | 0.79456 | 1.413322471 | 7.757843264 | 0.350552448 | -3.436116299 | -3.459984376
5.88693 | 6.89695 | 1.171569901 | 856.577 | 0.55542 | 0.385478117 | 12.67260845 | 0.390765375 | -3.828800708 | -3.847207328
3.96893 | 6.00569 | 1.513176095 | 202.584 | 0.52692 | 0.465292066 | 16.32695951 | 0.548010546 | -5.119117261 | -4.755434942
4.39477 | 7.09727 | 1.61493548 | 2140.05 | 0.63992 | 0.673286036 | 10.96740926 | 0.434157937 | -3.804521318 | -3.723992745
5.12372 | 5.82935 | 1.137718298 | 1462.81 | 0.63114 | 0.488483329 | 9.848533143 | 0.23148648 | -3.455019761 | -3.534237407
5.98915 | 7.03715 | 1.174983094 | 811.644 | 0.53062 | 0.414404423 | 10.82711331 | 0.198500242 | -3.862132106 | -3.980168655
4.12111 | 5.93329 | 1.439731043 | 186.078 | 0.4259 | 0.339027574 | 11.32022579 | 0.044685008 | -3.514849814 | -3.415454489
4.2661 | 5.88079 | 1.378493237 | 222.041 | 0.44004 | 0.345696082 | 11.48678454 | 0.055847671 | -3.77151874 | -3.789640896
12.65122 | 13.44844 | 1.063015267 | 2394.71 | 0.76104 | 0.874884322 | 8.06538482 | 0.225273849 | -3.610669137 | -3.664259598
13.34985 | 14.169 | 1.06136024 | 2503.1 | 0.77684 | 0.918465551 | 7.588292704 | 0.21200679 | -3.568008186 | -3.57692607
6.76783 | 8.36355 | 1.235780154 | 1063.58 | 0.56354 | 0.423548688 | 11.78527527 | 0.28799744 | -3.852889512 | -3.844242837
5.00492 | 7.33223 | 1.465004436 | 1791.86 | 0.61622 | 0.65740231 | 12.00014146 | 0.507243329 | -3.834508812 | -3.809972579
6.43303 | 7.42883 | 1.154794863 | 2114.3 | 0.64898 | 0.762284434 | 10.14953046 | 0.399707525 | -3.626813456 | -3.643908189
5.26029 | 6.10574 | 1.160723078 | 907.586 | 0.5277 | 0.442771918 | 12.9657694 | 0.316699676 | -3.794576463 | -3.81957368
6.72764 | 7.7279 | 1.14867918 | 2730.5 | 0.7229 | 0.899449307 | 8.644586561 | 0.424817286 | -3.352296528 | -3.383882331
5.68293 | 7.16636 | 1.261032601 | 2617.08 | 0.69684 | 0.79788038 | 9.938997491 | 0.533292792 | -3.497521801 | -3.524114182
3.76823 | 4.60111 | 1.221026848 | 803.49 | 0.58206 | 0.490143407 | 14.16939421 | 0.506120521 | -3.9290943 | -3.901687213
5.2237 | 7.24055 | 1.386096062 | 570.926 | 0.48462 | 0.431056873 | 12.06980283 | 0.124966392 | -3.878277774 | -3.922570852
5.1578 | 5.66812 | 1.098941409 | 807.237 | 0.5395 | 0.399458011 | 12.87067984 | 0.335619881 | -3.570290849 | -3.610504611
3.649 | 5.86676 | 1.607771992 | 747.12 | 0.51036 | 0.473893867 | 16.80815678 | 0.664132121 | -4.257437711 | -4.310572572
3.70267 | 8.28155 | 2.236642747 | 1568.68 | 0.6411 | 0.706751567 | 11.33163434 | 0.305059438 | -4.126167267 | -4.141154496
3.76296 | 4.81469 | 1.279495397 | 161.258 | 0.43332 | 0.316914233 | 16.5998317 | 0.259749971 | -3.494853548 | -3.740034162
7.67137 | 8.4023 | 1.095280243 | 1269.75 | 0.59786 | 0.546799832 | 10.5395746 | 0.257889407 | -3.625638653 | -3.640846581
4.17251 | 6.53947 | 1.567274854 | 360.568 | 0.46198 | 0.323535797 | 17.67503008 | 0.597111782 | -4.732722409 | -4.723808107
9.57746 | 15.66484 | 1.635594406 | 1739.47 | 0.73392 | 1.015159898 | 8.649415504 | 0.301851178 | -3.529733196 | -3.594886336
3.84006 | 4.32673 | 1.126734999 | 1152.08 | 0.5859 | 0.490498116 | 14.04477787 | 0.621142948 | -3.66063916 | -3.724091047
4.92678 | 6.29282 | 1.277268317 | 1608.3 | 0.60312 | 0.573329784 | 11.49074535 | 0.40887373 | -3.534411093 | -3.532176303
6.07222 | 6.23863 | 1.027405134 | 1178.37 | 0.53452 | 0.477514338 | 13.84401875 | 0.74282531 | -3.183411243 | -3.378904194
6.06718 | 6.23732 | 1.028042682 | 1176.05 | 0.5353 | 0.477039202 | 13.90393133 | 0.748503322 | -3.21073599 | -3.464926293
4.06197 | 5.74941 | 1.415424043 | 588.733 | 0.49136 | 0.336101345 | 13.62152799 | 0.341619253 | -3.581158711 | -3.658691883
3.99796 | 4.52715 | 1.132365006 | 364.836 | 0.45408 | 0.277808028 | 17.43905768 | 0.723162859 | -3.304975479 | -3.723352686
4.70268 | 5.01289 | 1.065964514 | 547.821 | 0.47896 | 0.305548822 | 16.01705368 | 0.727368617 | -2.812186223 | -3.115415026
8.31604 | 10.41333 | 1.252198162 | 5242.19 | 0.82044 | 1.873873709 | 6.256373815 | 0.369515519 | -3.256238153 | -3.2416189
4.18445 | 4.53887 | 1.084699303 | 261.63 | 0.3603 | 0.206281775 | 13.89862363 | 0.15765296 | -3.451947197 | -3.598782714
4.1748 | 8.21773 | 1.968412858 | 1243.33 | 0.63422 | 0.527286332 | 9.945562833 | 0.225811397 | -4.11633515 | -4.127360018
4.10631 | 6.32737 | 1.540889509 | 710.499 | 0.4954 | 0.424063961 | 16.33641871 | 0.486432466 | -4.388751706 | -4.242462604
5.78841 | 7.52321 | 1.299702336 | 681.896 | 0.49768 | 0.42760422 | 11.55384843 | 0.198910805 | -3.503383637 | -3.55317254
3.87482 | 5.2589 | 1.357198528 | 849.63 | 0.5277 | 0.479139238 | 13.49381725 | 0.349409864 | -3.863510951 | -3.943461882
11.45257 | 12.52913 | 1.094001608 | 3472.5 | 0.77288 | 1.335432113 | 7.781133886 | 0.355636288 | -3.546372794 | -3.574773057
4.16757 | 7.40421 | 1.776625228 | 321.566 | 0.50512 | 0.431232605 | 13.12936866 | 0.270073974 | -3.981032463 | -4.07730749
4.33133 | 5.94588 | 1.372760792 | 1408.15 | 0.5951 | 0.485459069 | 13.59659424 | 0.622526481 | -3.667264128 | -3.749767644
4.01579 | 5.07535 | 1.263848458 | 1014.46 | 0.6212 | 0.535946923 | 13.26555305 | 0.502117453 | -3.68514782 | -3.731080673
4.75767 | 5.54429 | 1.165337234 | 1518.35 | 0.63618 | 0.610906786 | 11.01055416 | 0.391056021 | -3.515844697 | -3.610165236
4.10902 | 5.15523 | 1.254613022 | 508.14 | 0.53648 | 0.36358461 | 15.30719691 | 0.476168143 | -4.252141805 | -4.53213774
4.18602 | 8.84631 | 2.113298551 | 1706.18 | 0.70336 | 0.605306414 | 7.902912607 | 0.151147883 | -3.937160033 | -3.924199315
4.15241 | 8.86151 | 2.134064314 | 2272.72 | 0.7026 | 0.802492684 | 8.070687537 | 0.212546482 | -3.879478178 | -3.91664849
4.32605 | 9.01357 | 2.083556593 | 2021.65 | 0.7095 | 0.706511457 | 7.633957837 | 0.166355974 | -3.805851787 | -3.813779484
4.19423 | 8.82176 | 2.103308593 | 1851.46 | 0.70298 | 0.64958418 | 7.792877367 | 0.159384887 | -3.863084431 | -3.876627686
4.22407 | 8.85655 | 2.096686371 | 1858.54 | 0.70442 | 0.651059189 | 7.891986107 | 0.162843542 | -3.832579129 | -3.821125749
3.85164 | 4.48006 | 1.163156474 | 403.303 | 0.48398 | 0.422280584 | 15.67317889 | 0.40362797 | -4.19483585 | -4.300926591
4.41446 | 7.10434 | 1.609333871 | 2627.19 | 0.6595 | 0.788356942 | 11.69504134 | 0.580016698 | -3.869383105 | -3.87773165
4.94837 | 7.12232 | 1.439326485 | 2718.62 | 0.6713 | 0.788099498 | 11.38694541 | 0.552788605 | -3.765171835 | -3.761774009
4.98216 | 13.45228 | 2.700089921 | 2293.51 | 0.69998 | 0.901889642 | 11.87993237 | 0.552312755 | -4.023127833 | -3.995088764
3.93626 | 6.53453 | 1.66008597 | 925.52 | 0.57176 | 0.424160596 | 12.8725283 | 0.406484629 | -4.130806813 | -4.118081448
6.68911 | 7.56745 | 1.131308948 | 1388.82 | 0.60116 | 0.558631392 | 11.04945534 | 0.237891476 | -3.87117376 | -3.883616948
5.75072 | 7.96067 | 1.384291011 | 3754.58 | 0.70468 | 1.012695338 | 9.217554916 | 0.469392042 | -3.476293203 | -3.480230183
10.97665 | 11.35149 | 1.034148852 | 1225.51 | 0.6367 | 0.541761683 | 8.704965581 | 0.211793803 | -3.173275992 | -3.145939964
10.64646 | 11.39615 | 1.070416833 | 1263.84 | 0.6358 | 0.542894469 | 8.553344984 | 0.194377831 | -3.24425906 | -3.335598477
3.742 | 4.05904 | 1.084724746 | 181.778 | 0.47156 | 0.405730265 | 20.12301262 | 0.867973962 | -3.359500017 | -3.649542241
3.9227 | 5.87047 | 1.496538099 | 1170.69 | 0.57814 | 0.609886418 | 13.49104114 | 0.660032378 | -4.187015977 | -4.274943124
5.59872 | 9.09863 | 1.625126815 | 4362.91 | 0.74034 | 1.113338436 | 8.664175355 | 0.463387935 | -3.370125646 | -3.404474976
5.28522 | 5.86925 | 1.110502496 | 622.29 | 0.51114 | 0.415392117 | 14.6180095 | 0.3657186 | -4.175117393 | -4.22545847
3.68572 | 4.76031 | 1.291554974 | 354.764 | 0.45654 | 0.326669338 | 14.19764692 | 0.234704437 | -4.354922077 | -4.302212839
3.68963 | 4.77771 | 1.294902199 | 379.87 | 0.45802 | 0.329101191 | 14.12457565 | 0.235639757 | -4.331355293 | -4.537619933
3.66745 | 4.73834 | 1.291998528 | 363.051 | 0.45454 | 0.324069585 | 14.28535201 | 0.231400452 | -4.357984394 | -4.414365148
3.73557 | 4.79273 | 1.282998311 | 396.633 | 0.46078 | 0.332012336 | 14.03999584 | 0.235931285 | -4.300826049 | -4.400011783
7.0244 | 7.6924 | 1.09509709 | 2764.13 | 0.71946 | 0.964622724 | 9.169148316 | 0.311696983 | -3.797491797 | -3.890667433
3.69619 | 7.5494 | 2.042481582 | 669.858 | 0.53312 | 0.460046253 | 13.49561074 | 0.251585294 | -4.362267904 | -4.361625072
6.52553 | 15.82314 | 2.424805341 | 4632.88 | 0.81398 | 1.631490546 | 6.498421842 | 0.325793054 | -3.37327175 | -3.353002999
7.59757 | 9.49894 | 1.250260281 | 663.183 | 0.5598 | 0.419203379 | 14.71715882 | 0.376350091 | -3.817279131 | -3.838690271
4.61131 | 6.91043 | 1.498582832 | 1017.19 | 0.60786 | 0.588549685 | 15.18174366 | 1.025088955 | -4.09909142 | -4.095837117
9.32321 | 11.60468 | 1.244708636 | 4172.94 | 0.78064 | 1.424037009 | 10.05398199 | 0.56139549 | -3.548239883 | -3.606766149
5.05928 | 6.01321 | 1.188550545 | 969.458 | 0.52152 | 0.457983894 | 12.85901278 | 0.43279311 | -3.709801126 | -3.706622272
5.99671 | 8.21752 | 1.370338069 | 2560.23 | 0.6714 | 0.887877966 | 9.161345019 | 0.35952976 | -3.654979954 | -3.618628019
3.70069 | 5.99531 | 1.620051936 | 740.462 | 0.53726 | 0.448228394 | 14.83921817 | 0.625868103 | -4.35994282 | -4.402580999
3.65345 | 4.69947 | 1.2863102 | 940.202 | 0.60894 | 0.556378887 | 14.06657416 | 0.609449803 | -3.973161721 | -4.023568449
4.51456 | 4.9876 | 1.104780975 | 1231.58 | 0.56248 | 0.478877556 | 16.43964373 | 1.599330486 | -3.675641884 | -3.804045514
3.76667 | 4.71483 | 1.251723671 | 918.924 | 0.59648 | 0.44713308 | 13.68461344 | 0.477554341 | -3.577866002 | -3.600290126
4.61701 | 5.92864 | 1.284086454 | 1579.5 | 0.59556 | 0.611100907 | 12.72550676 | 0.605750172 | -3.848861289 | -3.88182723
3.67388 | 5.00548 | 1.362450597 | 208.791 | 0.41902 | 0.30313246 | 16.74671803 | 0.333013844 | -4.043383468 | -4.413235229
4.77821 | 7.34019 | 1.536179867 | 931.923 | 0.53066 | 0.441671938 | 10.78245218 | 0.210238744 | -3.592010084 | -3.628378559
3.81829 | 4.68942 | 1.228146631 | 534.254 | 0.51702 | 0.417153461 | 16.34502573 | 0.655184746 | -3.755179412 | -3.908402515
3.7344 | 4.50943 | 1.207538025 | 265.048 | 0.52148 | 0.420433107 | 16.64566548 | 0.654352104 | -3.825474009 | -3.889310233
3.98304 | 5.81645 | 1.46030419 | 565.926 | 0.52228 | 0.420329162 | 16.30058606 | 0.633850836 | -3.683351567 | -3.933664997
4.53855 | 5.41485 | 1.193079287 | 1150.94 | 0.5581 | 0.498072324 | 15.13339676 | 0.751579188 | -3.798639813 | -3.839633549
4.29457 | 4.82648 | 1.123856405 | 456.358 | 0.50178 | 0.30355166 | 16.16660816 | 0.552253043 | -3.00157691 | -3.302591998
3.9894 | 4.88877 | 1.225439916 | 299.281 | 0.47486 | 0.245975178 | 16.1419635 | 0.429319497 | -3.350315003 | -3.682063299
5.46518 | 12.53445 | 2.293510918 | 1289.47 | 0.56904 | 0.561864984 | 11.43183023 | 0.253584166 | -3.913667791 | -3.86499633
5.76203 | 12.25139 | 2.126228083 | 1189.1 | 0.57394 | 0.53125376 | 10.65052799 | 0.194901209 | -3.866925708 | -3.863809808
3.92618 | 6.24498 | 1.590599514 | 1022.49 | 0.55392 | 0.537056428 | 14.85824966 | 0.800529718 | -3.805452838 | -3.914731324
7.09602 | 8.07265 | 1.137630672 | 2422.23 | 0.68164 | 0.870581414 | 9.943678272 | 0.366846964 | -3.662496443 | -3.75167204
5.93133 | 6.98127 | 1.177015948 | 890.635 | 0.52726 | 0.37123143 | 11.42177462 | 0.304432701 | -3.281468079 | -3.288749603
5.78544 | 6.94552 | 1.20051716 | 898.23 | 0.52968 | 0.372117857 | 11.43211455 | 0.302006218 | -3.270478421 | -3.379797695
5.86962 | 6.83817 | 1.165010682 | 889.508 | 0.5302 | 0.372334075 | 11.47718491 | 0.293213855 | -3.310849194 | -3.354525363
3.79614 | 4.80581 | 1.265972804 | 298.265 | 0.44936 | 0.286375253 | 18.28446261 | 0.743734051 | -3.675896621 | -3.972755578
5.56467 | 6.36623 | 1.144044481 | 842.592 | 0.51528 | 0.353704327 | 11.89087939 | 0.29221249 | -3.664748308 | -3.739372257
5.69528 | 6.30801 | 1.10758558 | 800.709 | 0.5157 | 0.352280568 | 11.94289166 | 0.288677507 | -3.560794203 | -3.679921175
5.73709 | 6.35462 | 1.107638193 | 806.051 | 0.5193 | 0.356285248 | 11.90196558 | 0.297820459 | -3.572181545 | -3.693541439
7.94511 | 15.05129 | 1.894409266 | 3807.69 | 0.80684 | 1.409829878 | 5.505998757 | 0.220756521 | -3.457211919 | -3.511674708
3.89562 | 4.95109 | 1.270937617 | 346.743 | 0.45784 | 0.297824729 | 17.81920071 | 0.742013834 | -3.590737274 | -3.88571067
10.66951 | 12.40074 | 1.16225956 | 261.375 | 0.5033 | 0.218942222 | 7.037399365 | 0.024320738 | -3.290239062 | -3.307741299
4.06012 | 4.68454 | 1.153793484 | 1720.08 | 0.61792 | 0.58075188 | 13.61520208 | 0.84295883 | -3.439539915 | -3.522745363
4.09054 | 4.66904 | 1.141423871 | 1961.83 | 0.62058 | 0.658505994 | 13.61189609 | 0.992063771 | -3.423196632 | -3.514907299
14.88459 | 27.51057 | 1.848258501 | 5109.54 | 0.8912 | 3.187467587 | 4.480977612 | 0.345587797 | -3.120653261 | -3.089570123
17.55175 | 32.00355 | 1.823382284 | 5397.23 | 0.91408 | 4.091069806 | 3.81104562 | 0.37082645 | -2.962733324 | -2.898856098
5.18074 | 6.21117 | 1.198896297 | 657.788 | 0.52526 | 0.270920157 | 9.919324724 | 0.103044007 | -3.507262956 | -3.52365019
3.65701 | 4.90975 | 1.342558538 | 457.534 | 0.52042 | 0.378168236 | 16.18131637 | 0.53074185 | -4.361246878 | -4.407446307
7.36423 | 14.03164 | 1.905377752 | 3398.26 | 0.76644 | 1.230871024 | 9.35618277 | 0.453951454 | -3.600584389 | -3.582953903
4.64365 | 7.4378 | 1.601714169 | 1852.85 | 0.66194 | 0.537027422 | 9.227016377 | 0.263444703 | -3.287692617 | -3.298661358
4.62821 | 7.45855 | 1.611540963 | 1867.84 | 0.66254 | 0.538488422 | 9.397053179 | 0.276940693 | -3.302789125 | -3.294386702
4.63983 | 7.44488 | 1.604558788 | 1886.24 | 0.66764 | 0.546332362 | 9.237383821 | 0.265841421 | -3.269759536 | -3.275156537
3.80136 | 15.21973 | 4.003759181 | 1606.47 | 0.65618 | 0.785195467 | 13.20560304 | 0.622720294 | -4.237632226 | -4.278937517
9.24875 | 10.42385 | 1.127055007 | 2687.06 | 0.69516 | 0.951429416 | 10.67651994 | 0.48605965 | -3.625007894 | -3.636367814
3.65018 | 4.7247 | 1.294374524 | 274.092 | 0.4387 | 0.247182781 | 13.64584042 | 0.137509457 | -4.389487592 | -4.507647745
3.68765 | 4.75768 | 1.290165824 | 286.74 | 0.44254 | 0.250797663 | 13.53098844 | 0.138928049 | -4.339168441 | -4.392307341
3.7527 | 4.7992 | 1.278865883 | 316.877 | 0.44946 | 0.257868708 | 13.29151674 | 0.141043958 | -4.280231542 | -4.456178786
3.66332 | 4.82471 | 1.317032091 | 277.785 | 0.44054 | 0.24974914 | 13.57741793 | 0.137901791 | -4.36320884 | -4.278468397
3.68372 | 4.87963 | 1.324647367 | 301.693 | 0.4485 | 0.257687534 | 13.26331893 | 0.133108091 | -4.292335649 | -4.31188072
3.78432 | 5.01891 | 1.326238267 | 366.119 | 0.46202 | 0.271318421 | 12.8403887 | 0.141459063 | -4.26886381 | -4.174216096
3.88968 | 5.25122 | 1.350039078 | 427.922 | 0.47178 | 0.282579138 | 12.39976222 | 0.138097284 | -4.057098004 | -4.079189745
3.89271 | 5.30133 | 1.361861017 | 446.593 | 0.476 | 0.287620245 | 12.22719448 | 0.134556832 | -4.095372023 | -4.162874801
3.95166 | 5.38184 | 1.361918789 | 478.924 | 0.48374 | 0.297046362 | 11.95791726 | 0.135907828 | -4.031134704 | -3.992154182
7.14498 | 7.96983 | 1.11544469 | 1337.17 | 0.60668 | 0.633037795 | 12.09252954 | 0.303754589 | -3.460254105 | -3.398827714
4.01238 | 5.92635 | 1.477016135 | 750.252 | 0.4782 | 0.372221184 | 15.39581203 | 0.664161377 | -4.394038603 | -4.429592497
3.64095 | 5.67053 | 1.55743144 | 379.124 | 0.48736 | 0.393918575 | 14.88329963 | 0.643765865 | -4.222111926 | -4.291592075
3.65469 | 5.63975 | 1.543154139 | 759.539 | 0.48762 | 0.390124089 | 14.95353846 | 0.629706566 | -4.203815246 | -4.295563605
4.27315 | 5.94413 | 1.391041737 | 769.972 | 0.49676 | 0.398642196 | 14.73023185 | 0.492334732 | -3.842446679 | -3.870018713
3.68194 | 4.72463 | 1.283190383 | 282.462 | 0.446 | 0.254637427 | 13.44663016 | 0.132559061 | -4.411943849 | -4.435920875
3.64376 | 4.9018 | 1.345258744 | 308.948 | 0.45178 | 0.260888145 | 13.1632308 | 0.138484144 | -4.4229956 | -4.294113225
3.68791 | 4.94759 | 1.341570158 | 335.596 | 0.45796 | 0.267556262 | 12.95880684 | 0.135331187 | -4.350543872 | -4.50708433
3.78234 | 5.06856 | 1.340059328 | 397.336 | 0.47074 | 0.28136973 | 12.48954091 | 0.135460987 | -4.196232368 | -4.327796623
3.68928 | 4.67382 | 1.266865079 | 276.66 | 0.44136 | 0.249874033 | 13.53472316 | 0.132205206 | -4.356891935 | -4.550781136
3.70763 | 4.82301 | 1.300833686 | 314.426 | 0.45 | 0.258394965 | 13.27180906 | 0.140009052 | -4.366554258 | -4.358863396
3.71164 | 4.86464 | 1.310644351 | 329.261 | 0.45366 | 0.262834366 | 13.10842416 | 0.138266753 | -4.390406943 | -4.389168839
3.78699 | 4.94738 | 1.306414857 | 370.014 | 0.46328 | 0.272458347 | 12.81361417 | 0.138059836 | -4.25465006 | -4.179450504
5.25211 | 5.8871 | 1.120901885 | 3067.58 | 0.68744 | 0.934650342 | 11.49340428 | 0.606347645 | -3.712911252 | -3.709818975
7.47639 | 9.48433 | 1.268570794 | 4481.6 | 0.76522 | 1.370001826 | 9.450739356 | 0.491293503 | -3.658055001 | -3.640502811
4.4136 | 4.79937 | 1.08740484 | 922.745 | 0.56152 | 0.531189102 | 14.94854774 | 0.716337014 | -3.972209859 | -4.028655872
6.01154 | 10.63837 | 1.769658024 | 1715.22 | 0.6658 | 0.633028134 | 7.663270659 | 0.15777959 | -3.675668571 | -3.687130125
6.40748 | 11.85606 | 1.850346782 | 2432.39 | 0.70664 | 0.863627642 | 11.61017522 | 0.383837792 | -3.913365766 | -3.802935028
5.58563 | 10.22437 | 1.830477493 | 848.979 | 0.58042 | 0.436790259 | 15.02570855 | 0.602943494 | -4.102873678 | -3.838396459
3.91942 | 5.69424 | 1.452827204 | 702.206 | 0.52968 | 0.398882454 | 14.85538742 | 0.394721625 | -4.018032715 | -3.907171374
4.46882 | 5.86863 | 1.313239289 | 814.822 | 0.5147 | 0.455051809 | 14.50624948 | 0.478483189 | -4.354860823 | -4.33389136
4.85174 | 9.1257 | 1.880912827 | 1754.48 | 0.65068 | 0.680014464 | 10.97545223 | 0.437723942 | -3.834191123 | -3.842301685
7.78516 | 8.39896 | 1.07884231 | 1416.38 | 0.6729 | 0.555564729 | 11.33323133 | 0.299799322 | -3.89169748 | -3.918257296
7.63206 | 8.3208 | 1.090243001 | 1398.14 | 0.6715 | 0.556047796 | 11.121157 | 0.288520326 | -3.713293895 | -3.716180649
7.68868 | 8.38921 | 1.091111868 | 1449.74 | 0.6767 | 0.565037324 | 11.04648556 | 0.29030648 | -3.724032543 | -3.819384056
7.77175 | 8.52507 | 1.09693055 | 1515.24 | 0.67936 | 0.575143921 | 10.95854206 | 0.286695858 | -3.728187546 | -3.746587243
5.11208 | 5.28259 | 1.033354329 | 1073.07 | 0.53488 | 0.456499104 | 15.68420238 | 0.677277827 | -3.813854078 | -3.801631774
5.01808 | 5.62673 | 1.12129141 | 1063.86 | 0.54826 | 0.524184219 | 13.15644785 | 0.597664767 | -3.092480464 | -3.341966704
6.79716 | 8.11946 | 1.19453713 | 2907.11 | 0.69544 | 0.909353617 | 11.36907655 | 0.554469466 | -3.638857207 | -3.665342453
7.7906 | 14.86103 | 1.90755911 | 3581.77 | 0.80918 | 1.341492124 | 5.078600475 | 0.184984404 | -3.39610831 | -3.360149572
7.99069 | 14.78223 | 1.849931608 | 3534.32 | 0.81566 | 1.346529096 | 5.216949368 | 0.194743266 | -3.40005477 | -3.399253403
7.84915 | 14.90522 | 1.89895976 | 3655.31 | 0.8114 | 1.363026274 | 5.017377318 | 0.184747313 | -3.392014398 | -3.423514196
4.60018 | 4.94474 | 1.074901417 | 269.237 | 0.38192 | 0.236140824 | 15.87379388 | 0.275720232 | -3.404445712 | -3.598148309
4.5825 | 4.93426 | 1.076761593 | 254.43 | 0.37962 | 0.234984618 | 15.82571036 | 0.268111764 | -3.390845222 | -3.610422681
4.21812 | 4.9219 | 1.166846842 | 271.429 | 0.49422 | 0.315414611 | 15.35604307 | 0.248548422 | -3.988288502 | -4.201042404
4.61383 | 4.9549 | 1.0739234 | 428.613 | 0.53188 | 0.364521081 | 14.01543969 | 0.222910885 | -3.935698418 | -3.874578649
4.9317 | 5.26068 | 1.066707221 | 429.037 | 0.51028 | 0.334970066 | 14.72020649 | 0.328057157 | -3.737042293 | -3.903800661
4.54107 | 5.40858 | 1.191036474 | 755.787 | 0.53782 | 0.322747513 | 13.35926441 | 0.274896196 | -3.704562213 | -3.678696738
10.66621 | 11.48526 | 1.076789225 | 1250.72 | 0.65222 | 0.544278657 | 8.778650205 | 0.213237849 | -3.120583971 | -3.24481041
3.71025 | 4.49218 | 1.210748602 | 216.951 | 0.53798 | 0.327896629 | 14.22486122 | 0.152883656 | -3.871912713 | -3.91585444
3.68918 | 4.90223 | 1.328812907 | 341.663 | 0.45624 | 0.346536834 | 18.70241679 | 0.967242568 | -4.487743862 | -4.881757893
4.69936 | 6.1592 | 1.310646556 | 2023.02 | 0.60826 | 0.607889188 | 10.80872552 | 0.438650658 | -3.476093774 | -3.551582035
4.25994 | 5.57218 | 1.308041897 | 1369.5 | 0.5393 | 0.506541933 | 14.36848541 | 0.645912651 | -3.699743401 | -3.771214525
4.39499 | 5.39399 | 1.227304271 | 1586.34 | 0.55578 | 0.554421667 | 14.5923863 | 0.782334925 | -3.615366965 | -3.708963554
5.48184 | 6.02005 | 1.098180538 | 1629.74 | 0.61018 | 0.644788371 | 11.40353291 | 0.520981887 | -3.550306654 | -3.628284316
6.59726 | 9.36325 | 1.419263452 | 1069.71 | 0.63646 | 0.44213656 | 8.677729061 | 0.140961671 | -3.161784201 | -3.210513142
4.77174 | 6.32793 | 1.326126319 | 1528.34 | 0.60334 | 0.56522676 | 12.2491986 | 0.445154822 | -3.698680751 | -3.708023942
3.86536 | 5.06822 | 1.311189643 | 434.706 | 0.48418 | 0.407957265 | 16.36414845 | 0.479363842 | -4.125358356 | -4.225722033
4.45805 | 6.7664 | 1.517793654 | 1603.21 | 0.63014 | 0.606067018 | 12.84908231 | 0.732306098 | -3.624752824 | -3.639674235
4.20041 | 4.96656 | 1.182398861 | 323.064 | 0.48576 | 0.323846477 | 13.69410711 | 0.181462342 | -3.773468921 | -3.754101288
4.21601 | 4.97799 | 1.180734865 | 313.69 | 0.48068 | 0.313745455 | 13.89564631 | 0.187323825 | -3.762330235 | -3.94065869
9.89769 | 10.10107 | 1.020548229 | 1308.1 | 0.60726 | 0.59350841 | 14.20459399 | 0.570836505 | -3.757743782 | -3.83990761
5.78938 | 6.93743 | 1.198302754 | 1149.02 | 0.54196 | 0.474716419 | 11.74442527 | 0.420838763 | -3.356647534 | -3.34466162
5.59501 | 6.24477 | 1.116132053 | 1005.23 | 0.52626 | 0.440783302 | 12.53764542 | 0.438118043 | -3.635835525 | -3.807849254
5.49275 | 6.20964 | 1.13051568 | 955.494 | 0.5279 | 0.441513474 | 12.53251579 | 0.419578827 | -3.622355895 | -3.756102112
5.73918 | 6.47898 | 1.128903432 | 1033.77 | 0.53274 | 0.455391717 | 12.25839151 | 0.428998719 | -3.616267518 | -3.75337363
5.40754 | 6.29424 | 1.163974746 | 986.152 | 0.5257 | 0.438781728 | 12.58759859 | 0.427686199 | -3.617920781 | -3.78035813
5.83765 | 6.59897 | 1.130415493 | 1086.17 | 0.5368 | 0.463289806 | 12.01231083 | 0.41867649 | -3.572990277 | -3.599022777
5.70328 | 6.32198 | 1.108481435 | 1015.15 | 0.52608 | 0.443025929 | 12.44017262 | 0.4276163 | -3.607525602 | -3.694293724
5.65537 | 6.40452 | 1.132467018 | 1034.65 | 0.53292 | 0.452424613 | 12.297278 | 0.424733587 | -3.655765084 | -3.745095725
8.36752 | 9.32517 | 1.114448487 | 716.851 | 0.59946 | 0.610207586 | 15.18838602 | 0.803190398 | -4.01482697 | -3.985680195
6.30977 | 7.91316 | 1.254112274 | 1470.27 | 0.64896 | 0.522566774 | 8.433125866 | 0.181048856 | -3.493536374 | -3.503790573
3.87698 | 5.91571 | 1.525855176 | 450.292 | 0.57418 | 0.662893744 | 14.69054263 | 0.778721242 | -3.889770975 | -3.936141849
3.93075 | 5.92167 | 1.50649876 | 1162.63 | 0.58732 | 0.673634082 | 14.73890524 | 0.807891158 | -3.900095219 | -3.932548387
4.32228 | 6.00836 | 1.390090415 | 2319.05 | 0.68348 | 0.85464699 | 9.639616975 | 0.362530066 | -3.702425851 | -3.71609154
4.33549 | 6.01151 | 1.386581448 | 2318.12 | 0.6848 | 0.861809674 | 9.356652989 | 0.329480542 | -3.737167369 | -3.745769643
4.25115 | 4.82032 | 1.133886125 | 471.033 | 0.48978 | 0.383834109 | 16.1901364 | 0.485387052 | -3.513620514 | -3.77564947
4.35876 | 4.99291 | 1.145488625 | 499.76 | 0.4878 | 0.381770797 | 16.06318746 | 0.502719285 | -3.427687683 | -3.706325034
6.87272 | 10.89201 | 1.584817947 | 3087.28 | 0.75016 | 1.037943263 | 8.717198113 | 0.339898027 | -3.607931636 | -3.632185553
3.85397 | 5.84014 | 1.515356892 | 651.999 | 0.5233 | 0.348170326 | 11.89193838 | 0.164507189 | -4.030908252 | -4.017159788
5.75569 | 9.16707 | 1.592696966 | 2443.85 | 0.72936 | 0.824846732 | 7.381297169 | 0.22011444 | -3.606755804 | -3.607196589
10.6662 | 12.21539 | 1.145242917 | 4621.92 | 0.82578 | 1.780538659 | 6.199578394 | 0.308286044 | -3.415809613 | -3.417460028
3.8636 | 4.95462 | 1.282384305 | 419.322 | 0.48308 | 0.412758358 | 17.13661157 | 0.633525158 | -4.082363074 | -4.344549797
7.73253 | 8.93677 | 1.155736867 | 1534.47 | 0.61018 | 0.64666483 | 12.14665566 | 0.437445062 | -3.935172814 | -3.900593923
7.13769 | 8.30406 | 1.163410011 | 1458.88 | 0.59606 | 0.610057151 | 12.93541885 | 0.508246487 | -4.006543726 | -4.0053893
7.37969 | 8.44223 | 1.143981658 | 1439.64 | 0.59782 | 0.614410307 | 12.65922073 | 0.463991476 | -3.92146311 | -3.908947753
7.09842 | 8.04827 | 1.133811468 | 1440.66 | 0.59318 | 0.604004362 | 13.05857139 | 0.513402913 | -3.961944743 | -3.986904483
7.49178 | 8.31415 | 1.109769641 | 1480.4 | 0.60074 | 0.625619642 | 12.49583371 | 0.450876341 | -3.929299089 | -3.92619011
7.73882 | 9.08651 | 1.174146705 | 1537.62 | 0.6123 | 0.651767105 | 12.14798239 | 0.453387859 | -3.883303175 | -3.938044136
3.83063 | 4.68867 | 1.223994487 | 641.91 | 0.5329 | 0.455388349 | 15.58729625 | 0.584768843 | -4.269246342 | -4.363454573
5.04977 | 6.94508 | 1.375326005 | 1667.7 | 0.59756 | 0.704409811 | 12.30352864 | 0.542494149 | -3.498087095 | -3.608554175
3.64403 | 6.33711 | 1.739038921 | 594.634 | 0.49224 | 0.343939966 | 16.49591566 | 0.90266623 | -4.378152461 | -4.435772735
7.8304 | 8.65239 | 1.104974203 | 3051.99 | 0.7382 | 0.95310644 | 7.872777755 | 0.286874951 | -3.450522609 | -3.413422195
4.35866 | 8.62654 | 1.979172498 | 1105.82 | 0.5445 | 0.502000627 | 12.46833394 | 0.33308068 | -4.127751759 | -4.105366898
4.35938 | 5.14759 | 1.180807821 | 1109.55 | 0.5593 | 0.508514643 | 13.41654649 | 0.426104871 | -3.767233312 | -3.849582164
3.94966 | 4.69226 | 1.188016184 | 345.206 | 0.4388 | 0.279773784 | 16.29157795 | 0.35214595 | -3.976261237 | -4.021835557
4.89061 | 5.50745 | 1.126127416 | 1139.92 | 0.58316 | 0.466050764 | 11.09237165 | 0.346610467 | -3.611533929 | -3.654126436
4.00684 | 5.70065 | 1.422729632 | 564.198 | 0.51958 | 0.328063241 | 13.19159618 | 0.277298129 | -3.805798899 | -3.872113819
3.72145 | 4.78879 | 1.286807562 | 208.68 | 0.4084 | 0.305092596 | 17.44037197 | 0.38237657 | -3.291708271 | -3.682361508
3.7877 | 5.22769 | 1.380175304 | 856.866 | 0.53256 | 0.423992484 | 11.26467929 | 0.201413165 | -3.846931064 | -3.709617827
3.84167 | 5.32208 | 1.385355848 | 733.601 | 0.52318 | 0.404631162 | 12.36752543 | 0.239352886 | -3.885278396 | -3.920986401
14.05 | 36.15 | 2.572953737 | 3194.15 | 0.84 | 1.953488372 | 8.20524314 | 0.337581319 | -3.344110771 | -3.3251054
3.65933 | 5.43724 | 1.485856701 | 766.352 | 0.53672 | 0.439369009 | 11.29644327 | 0.198718937 | -3.814989029 | -3.816643466
3.68876 | 5.19645 | 1.408725425 | 490.416 | 0.48814 | 0.454582705 | 14.97266014 | 0.428230475 | -3.973314924 | -4.049867208
4.36229 | 5.75405 | 1.319043438 | 434.125 | 0.53696 | 0.351646049 | 16.35095644 | 0.291334744 | -4.64562808 | -4.622760079
6.84892 | 8.59093 | 1.254348131 | 1576.15 | 0.64024 | 0.632217164 | 10.66216921 | 0.410552086 | -3.457144093 | -3.451449951
4.52515 | 6.13875 | 1.356584865 | 1493.41 | 0.59662 | 0.600542745 | 12.6883123 | 0.493153735 | -3.858588118 | -3.903095473
4.59373 | 7.22618 | 1.573052835 | 1828.79 | 0.63454 | 0.656898867 | 11.76942201 | 0.458586514 | -3.832048963 | -3.832834868
4.84122 | 7.00262 | 1.446457711 | 1423.64 | 0.6081 | 0.5768191 | 11.78283043 | 0.376641308 | -3.933149815 | -3.896824845
7.6444 | 11.00214 | 1.439241798 | 3428.42 | 0.7599 | 1.228883865 | 8.192408464 | 0.347659474 | -3.501274978 | -3.49815821
4.24381 | 5.23174 | 1.232793174 | 113.569 | 0.43358 | 0.232204924 | 16.92859217 | 0.402660444 | -4.185593053 | -4.252558917
5.04848 | 6.66002 | 1.319212912 | 1843.49 | 0.6398 | 0.663064273 | 11.10031823 | 0.448888068 | -3.763534581 | -3.827017828
8.90439 | 11.42925 | 1.28355227 | 2223.6 | 0.7661 | 0.791007236 | 6.626884021 | 0.170162687 | -3.302122216 | -3.362046865
9.07717 | 10.66695 | 1.17514049 | 2190.82 | 0.76578 | 0.785255112 | 6.68161095 | 0.170878617 | -3.285005197 | -3.279364508
4.30728 | 6.57238 | 1.52587712 | 1065.49 | 0.57762 | 0.45806866 | 12.62204145 | 0.349219168 | -3.878011851 | -3.940932697
4.17882 | 5.59305 | 1.338428073 | 385.068 | 0.52662 | 0.343885907 | 17.12255381 | 0.295800304 | -4.680493849 | -4.809412539
4.9999 | 7.18693 | 1.437414748 | 382.807 | 0.43326 | 0.22603533 | 13.42732453 | 0.217024718 | -3.550288687 | -3.550102499
5.0904 | 7.36476 | 1.446793965 | 417.439 | 0.44926 | 0.246526482 | 12.91259957 | 0.200802167 | -3.528784702 | -3.533996946
4.20373 | 6.56154 | 1.560885214 | 1298.13 | 0.62504 | 0.573668028 | 11.79934328 | 0.422921044 | -3.802969604 | -3.851773855
3.9125 | 4.92581 | 1.258992971 | 465.067 | 0.5106 | 0.363297426 | 15.24769212 | 0.358877226 | -3.870640747 | -3.948296722
5.21899 | 5.64492 | 1.081611576 | 1481.39 | 0.6254 | 0.590757954 | 11.73273281 | 0.390543482 | -4.103541534 | -4.020698511
3.68155 | 5.17696 | 1.406190327 | 367.182 | 0.48974 | 0.336922198 | 15.98545232 | 0.399310065 | -4.077445211 | -4.276859749
5.95602 | 6.21326 | 1.043189915 | 729.698 | 0.49766 | 0.400180124 | 14.64234659 | 0.592225577 | -3.142157628 | -3.297172588
4.27127 | 6.49659 | 1.520997268 | 1347.59 | 0.60658 | 0.542596966 | 11.02867014 | 0.366188046 | -3.711892604 | -3.763575388
5.43474 | 10.46212 | 1.925045172 | 1605.6 | 0.62286 | 0.654963701 | 11.63719026 | 0.451971216 | -3.891313132 | -3.906178597
8.87116 | 9.8373 | 1.108907967 | 969.875 | 0.57238 | 0.533120972 | 16.87618711 | 0.429538856 | -4.347562213 | -4.295822493
6.24854 | 7.34237 | 1.175053693 | 1596.36 | 0.61886 | 0.68088599 | 12.9833227 | 0.525331342 | -4.04696123 | -4.045178596
5.22989 | 9.48905 | 1.814388066 | 1808.31 | 0.6674 | 0.688761952 | 12.38215387 | 0.470108129 | -3.911948755 | -3.906872892
3.86782 | 5.37464 | 1.389578626 | 1870.73 | 0.6346 | 0.668912538 | 13.46344309 | 0.764677278 | -3.745193558 | -3.829376081
4.8868 | 5.91842 | 1.211103381 | 910.212 | 0.5532 | 0.480512825 | 13.96398184 | 0.650013998 | -3.068174572 | -3.201982332
4.43244 | 5.22451 | 1.178698414 | 689.983 | 0.52618 | 0.428345816 | 16.14332291 | 0.887578183 | -3.367550558 | -3.559392818
4.30122 | 4.60907 | 1.071572717 | 281.671 | 0.39598 | 0.200400822 | 14.92470086 | 0.25022812 | -3.137385251 | -3.251588161
12.87 | 14.1 | 1.095571096 | 2228.79 | 0.8 | 0.987654321 | 4.950629452 | 0.111723716 | -3.194821795 | -3.177824649
7.10723 | 9.16435 | 1.289440471 | 1785.58 | 0.71672 | 0.531525786 | 6.013474901 | 0.080489507 | -3.294990107 | -3.324076086
4.22527 | 7.96797 | 1.885789547 | 2299.7 | 0.67772 | 0.715688718 | 10.49132212 | 0.407626128 | -3.642761719 | -3.664305262
9.08154 | 9.76423 | 1.075173374 | 2457.06 | 0.73812 | 0.91939534 | 7.467431584 | 0.244776331 | -3.433290362 | -3.455862453
19.3368 | 19.79872 | 1.02388813 | 1528.3 | 0.69486 | 0.986102379 | 9.661914714 | 0.248670171 | -3.595538491 | -3.62347828
4.20657 | 5.38643 | 1.280480296 | 847.142 | 0.55426 | 0.499486329 | 15.52432651 | 0.673447559 | -4.182283531 | -4.189733914
3.99735 | 4.64307 | 1.161537018 | 462.848 | 0.46236 | 0.346661668 | 15.34309608 | 0.403502746 | -3.431142816 | -3.540921556
5.37715 | 6.43933 | 1.197535869 | 1005.64 | 0.6692 | 0.446386286 | 7.005909657 | 0.061264557 | -3.720381281 | -3.825546036
9.42284 | 13.86987 | 1.47194158 | 3129.13 | 0.77574 | 1.18793232 | 8.4822541 | 0.353429305 | -3.668406221 | -3.640037635
4.08974 | 4.44244 | 1.086240201 | 187.567 | 0.46672 | 0.191969464 | 14.67054188 | 0.155050512 | -2.97368202 | -3.391015864
4.17617 | 5.14144 | 1.231137621 | 544.588 | 0.4835 | 0.397396172 | 17.19759098 | 0.86483138 | -4.1163387 | -4.251207256
4.19464 | 5.14979 | 1.227707265 | 458.406 | 0.44252 | 0.3320851 | 17.06428176 | 0.688480695 | -3.581893256 | -4.073210131
4.21896 | 5.18004 | 1.227800216 | 470.193 | 0.44602 | 0.336071009 | 16.94215639 | 0.679726529 | -3.592217437 | -3.997471922
4.24053 | 5.18944 | 1.223771557 | 475.904 | 0.45354 | 0.347489638 | 16.49436142 | 0.619551224 | -3.590310037 | -4.041464364
4.26413 | 5.21651 | 1.223346849 | 475.679 | 0.45476 | 0.347877972 | 16.6065709 | 0.642108737 | -3.618174824 | -3.978957762
4.21182 | 5.21198 | 1.237465039 | 469.638 | 0.45516 | 0.34528903 | 16.77817121 | 0.668481964 | -3.607069248 | -3.948644814
4.20625 | 5.17671 | 1.230718574 | 465.806 | 0.45174 | 0.341348043 | 16.86216982 | 0.66791058 | -3.64750265 | -4.018382645
4.19232 | 5.18455 | 1.236678021 | 463.163 | 0.4517 | 0.340885079 | 16.88299491 | 0.664676837 | -3.655335918 | -3.972086113
4.2044 | 5.10253 | 1.213616687 | 688.026 | 0.52112 | 0.478205811 | 17.15277937 | 0.963551238 | -4.197820664 | -4.293021613
4.22957 | 5.18183 | 1.225143454 | 462.543 | 0.44602 | 0.337318964 | 16.84468278 | 0.669409855 | -3.662159274 | -4.02674538
4.23494 | 5.19278 | 1.226175577 | 462.454 | 0.4463 | 0.338162421 | 16.79934137 | 0.662212761 | -3.625208495 | -3.990811651
4.1838 | 5.11048 | 1.221492423 | 432.637 | 0.44202 | 0.332103654 | 16.97145447 | 0.652493222 | -3.596656347 | -4.075193562
4.16078 | 5.12951 | 1.232824134 | 497.637 | 0.48528 | 0.401343103 | 16.76138292 | 0.734777047 | -4.109107868 | -4.321678437
4.14989 | 5.13643 | 1.237726783 | 493.337 | 0.48544 | 0.40311571 | 16.69460559 | 0.727366084 | -4.120579756 | -4.321791676
4.11286 | 5.03837 | 1.225028326 | 651.17 | 0.51576 | 0.469487329 | 17.21597128 | 0.923154366 | -4.155054303 | -4.309761077
4.16408 | 5.11629 | 1.22867236 | 496.29 | 0.48534 | 0.402928943 | 16.83912728 | 0.73866715 | -4.154238909 | -4.355552434
4.1448 | 5.10846 | 1.232498552 | 500.794 | 0.48324 | 0.400145736 | 16.97582589 | 0.759629256 | -4.152805382 | -4.441973474
4.15972 | 5.11945 | 1.230719856 | 495.45 | 0.48482 | 0.402784816 | 16.88406193 | 0.752469176 | -4.132268311 | -4.401231744
4.15589 | 5.06142 | 1.217890753 | 410.056 | 0.44294 | 0.331108204 | 16.92024139 | 0.607277481 | -3.578267679 | -4.128886722
4.2274 | 5.18521 | 1.226571888 | 710.574 | 0.52506 | 0.48674806 | 16.93700696 | 0.95293917 | -4.157385175 | -4.248606778
4.14844 | 5.07705 | 1.22384559 | 452.586 | 0.44634 | 0.336459166 | 16.9298702 | 0.650916408 | -3.661357519 | -4.093330861
4.14733 | 5.07722 | 1.224214133 | 507.094 | 0.4848 | 0.401893409 | 16.84199615 | 0.750328329 | -4.148795349 | -4.370833994
4.13768 | 5.06728 | 1.224666963 | 446.329 | 0.44662 | 0.33585249 | 16.98574147 | 0.658945256 | -3.725073474 | -4.118987288
4.15333 | 5.07375 | 1.22161013 | 452.563 | 0.4458 | 0.336265029 | 16.90175394 | 0.648759054 | -3.681449478 | -4.095585956
5.02172 | 6.11473 | 1.2176565 | 933.45 | 0.52766 | 0.471765253 | 12.48050734 | 0.333394015 | -4.041578507 | -4.095201717
8.04507 | 8.8545 | 1.100611928 | 2063.91 | 0.68774 | 0.729107365 | 9.744500527 | 0.316771855 | -3.416282022 | -3.504718664
11.03925 | 13.60446 | 1.232371764 | 3327.56 | 0.78654 | 1.220353815 | 9.816989145 | 0.392300738 | -3.55198266 | -3.593966129
13.19796 | 24.78598 | 1.878015996 | 4947.46 | 0.87136 | 2.781809185 | 5.624906505 | 0.375413069 | -3.212136752 | -3.213969696
6.35591 | 10.98199 | 1.727839129 | 3296.94 | 0.73154 | 1.107434163 | 9.557033269 | 0.443553409 | -3.683826644 | -3.668743001
12.98274 | 23.06458 | 1.776557183 | 4838.56 | 0.86456 | 2.614689026 | 5.887253001 | 0.378575994 | -3.254464608 | -3.236359242
5.7276 | 6.88265 | 1.201663873 | 1611.77 | 0.62392 | 0.609570706 | 10.35920552 | 0.307686408 | -3.880205865 | -3.917232162
5.1746 | 5.7945 | 1.119796699 | 720.338 | 0.50562 | 0.435275178 | 12.10986485 | 0.250693445 | -3.479755051 | -3.577298361
3.72101 | 4.76792 | 1.281351031 | 1053.42 | 0.60996 | 0.563088512 | 13.90376615 | 0.615508001 | -3.915953641 | -3.936261383
5.39567 | 7.38904 | 1.369438828 | 1219.07 | 0.5702 | 0.518830584 | 11.13480625 | 0.342927414 | -3.650282874 | -3.686606024
6.73 | 16.55 | 2.459138187 | 2814.27 | 0.76 | 0.987012987 | 8.50704391 | 0.239925692 | -3.598736178 | -3.597581515
4.65956 | 6.41327 | 1.376368155 | 1535.34 | 0.62906 | 0.557761365 | 12.42526048 | 0.426672381 | -3.825331059 | -3.836197967
12.10423 | 18.23146 | 1.506205682 | 2275.9 | 0.74336 | 0.971094218 | 7.7545596 | 0.212443955 | -3.566041256 | -3.543819906
12.14323 | 13.84583 | 1.140209812 | 2768.28 | 0.76258 | 1.157372486 | 8.856511652 | 0.29316385 | -3.599724086 | -3.546266324
4.53426 | 6.95809 | 1.534559112 | 806.815 | 0.50894 | 0.449545985 | 14.88009433 | 0.624861048 | -3.989321831 | -4.081792243
4.64204 | 5.78941 | 1.247169348 | 747.823 | 0.51762 | 0.391202811 | 14.58752896 | 0.532264534 | -3.975000874 | -4.128797245
10.88776 | 11.70127 | 1.074717848 | 1638.11 | 0.6523 | 0.720058991 | 9.174807912 | 0.323356266 | -3.121573767 | -3.143221469
5.0291 | 8.2837 | 1.647153566 | 1472.76 | 0.65304 | 0.493120894 | 8.213229512 | 0.16194013 | -3.397894491 | -3.424622159
4.04808 | 4.60112 | 1.136617853 | 422.954 | 0.4321 | 0.305442259 | 17.58943219 | 0.627232083 | -3.595185256 | -3.8614551
3.70955 | 4.3926 | 1.184132846 | 198.682 | 0.41538 | 0.27782757 | 19.90362028 | 0.805278203 | -3.781771414 | -4.163699624
5.49258 | 8.41938 | 1.532864337 | 1657.31 | 0.64074 | 0.619599273 | 9.318954083 | 0.238577003 | -3.623466116 | -3.613357162
4.59988 | 5.9608 | 1.295859892 | 1278.73 | 0.58256 | 0.490201193 | 12.67366795 | 0.41640088 | -4.02276759 | -4.003837083
5.35278 | 6.22483 | 1.162915345 | 182.698 | 0.41064 | 0.242910382 | 14.37168259 | 0.147697026 | -3.083138525 | -3.423817093
4.1602 | 7.73235 | 1.858648623 | 1013.57 | 0.58146 | 0.535996755 | 16.68468983 | 0.718721316 | -4.276775743 | -4.2457496
4.82152 | 5.11656 | 1.061192321 | 283.425 | 0.42474 | 0.215697128 | 13.72638156 | 0.140837249 | -3.716760412 | -3.682831805
8.86311 | 9.22928 | 1.041313941 | 2034.56 | 0.70346 | 0.713281168 | 10.85090555 | 0.364915839 | -3.87266901 | -3.853549882
4.58328 | 5.6202 | 1.226239724 | 524.474 | 0.50516 | 0.278259145 | 13.91520742 | 0.359366048 | -3.092316807 | -3.454172002
4.61311 | 5.63723 | 1.222002077 | 653.391 | 0.5075 | 0.345346163 | 14.13588325 | 0.483396491 | -3.063457465 | -3.39259286
4.88882 | 6.32359 | 1.293479817 | 578.504 | 0.50292 | 0.446670752 | 13.28645228 | 0.247425494 | -4.206134624 | -4.187423867
4.66146 | 6.0002 | 1.287193283 | 357.416 | 0.48426 | 0.336181941 | 13.60130166 | 0.146379999 | -4.367586374 | -4.382117021
6.74608 | 13.227 | 1.960694211 | 2215.11 | 0.72426 | 0.833570232 | 12.2355955 | 0.400961985 | -3.966877465 | -3.876400087
4.42359 | 8.09828 | 1.830703117 | 2607.82 | 0.6967 | 0.810747908 | 9.349391013 | 0.296911543 | -3.667079215 | -3.680892892
5.8597 | 6.79191 | 1.159088349 | 2100.11 | 0.65406 | 0.689795548 | 11.28476902 | 0.363401112 | -3.800331307 | -3.784682077
10.86073 | 11.63735 | 1.071507164 | 1214.12 | 0.65836 | 0.535352139 | 9.054217869 | 0.218139732 | -3.269256443 | -3.249512895
10.98212 | 11.75163 | 1.070069349 | 1234.42 | 0.65036 | 0.542912239 | 8.913794289 | 0.225171874 | -2.943764638 | -3.023356583
11.03917 | 11.38312 | 1.031157234 | 1247.21 | 0.6341 | 0.540662676 | 8.651369432 | 0.21089355 | -3.11272662 | -3.209564075
11.05994 | 11.42805 | 1.033283182 | 1336.09 | 0.63804 | 0.584826625 | 8.200286261 | 0.1905486 | -3.111866804 | -3.077657884
7.7572 | 11.72853 | 1.511954056 | 2286.7 | 0.6749 | 0.887001596 | 10.48589125 | 0.349739597 | -4.030575797 | -3.997582749
7.62995 | 8.13936 | 1.066764527 | 1348.68 | 0.66956 | 0.550933088 | 11.42251743 | 0.297385921 | -3.889718407 | -3.996168882
4.04173 | 4.60479 | 1.139311631 | 130.945 | 0.43722 | 0.22046188 | 16.34819707 | 0.197086918 | -3.449897927 | -3.629366511
4.05137 | 4.71118 | 1.162860958 | 161.24 | 0.4462 | 0.227579911 | 16.10285209 | 0.200600183 | -3.292334543 | -3.270761508
3.90629 | 4.48519 | 1.148196882 | 127.724 | 0.44026 | 0.223214829 | 16.55034361 | 0.194703376 | -3.415068681 | -3.552657558
3.93912 | 4.45544 | 1.131074961 | 113.051 | 0.43892 | 0.220338047 | 16.76476254 | 0.19695993 | -3.440081893 | -3.601133266
9.31362 | 12.67704 | 1.361129185 | 2398.06 | 0.7234 | 1.104092039 | 9.474530577 | 0.251290952 | -3.52498958 | -3.575787103
3.91222 | 5.67083 | 1.449517154 | 563.649 | 0.49038 | 0.418831086 | 15.88181018 | 0.547401634 | -4.509321127 | -4.618986579
4.88116 | 5.59343 | 1.145922281 | 1371.16 | 0.58004 | 0.525094148 | 11.13816444 | 0.256436494 | -3.938696508 | -3.983032276
4.97261 | 5.7034 | 1.146963064 | 1433.79 | 0.58618 | 0.559919763 | 10.95441505 | 0.265404797 | -3.94808545 | -3.97106903
5.54904 | 8.76686 | 1.579887692 | 2604.01 | 0.67976 | 0.895651395 | 11.37399516 | 0.694554721 | -3.621781592 | -3.656328678
7.20377 | 7.38052 | 1.024535764 | 1110.14 | 0.60582 | 0.454430892 | 12.647978 | 0.555917671 | -3.099146214 | -3.229509766
7.1769 | 7.28809 | 1.015492761 | 1079.81 | 0.60038 | 0.441546789 | 12.92475384 | 0.589258604 | -3.115931275 | -3.206126871
7.09442 | 7.22049 | 1.017770304 | 1102.15 | 0.608 | 0.459884878 | 12.55248198 | 0.520827752 | -3.237664596 | -3.278618482
4.97186 | 7.04903 | 1.417785296 | 1928.15 | 0.66846 | 0.657163362 | 7.059504826 | 0.127517787 | -3.476260359 | -3.488389951
5.10341 | 5.73499 | 1.123756469 | 868.95 | 0.55314 | 0.458896438 | 14.92254107 | 0.880412372 | -3.177887428 | -3.487495875
3.64653 | 5.44422 | 1.492986483 | 281.9 | 0.54788 | 0.418702045 | 16.45050127 | 0.840390583 | -4.262140122 | -4.380512103
3.82437 | 4.56896 | 1.19469612 | 318.261 | 0.41566 | 0.291961677 | 17.16940283 | 0.550569146 | -3.674648465 | -4.199422653
5.38811 | 5.97222 | 1.108407215 | 971.173 | 0.51938 | 0.468061714 | 13.93674864 | 0.657973284 | -3.42343595 | -3.586072311
4.56727 | 6.25402 | 1.369312521 | 4238.89 | 0.72984 | 0.974583174 | 8.338520158 | 0.340471696 | -3.395555249 | -3.377802344
4.35413 | 5.10968 | 1.173524906 | 507.864 | 0.45478 | 0.329842324 | 15.41448408 | 0.548716825 | -3.570969363 | -3.786351523
4.4456 | 6.19639 | 1.393825355 | 2275.6 | 0.64936 | 0.747817675 | 12.02704043 | 0.678107127 | -3.75133815 | -3.769364459
3.74941 | 4.86145 | 1.296590664 | 200.215 | 0.4876 | 0.392037049 | 18.9518105 | 1.2585563 | -3.663953299 | -4.072440161
8.18133 | 11.98894 | 1.465402325 | 2562.18 | 0.74316 | 0.96277094 | 8.133453566 | 0.286524483 | -3.553518763 | -3.581158608
4.29128 | 6.55703 | 1.527989318 | 1466.02 | 0.64516 | 0.54884813 | 10.94420822 | 0.358919552 | -3.520188551 | -3.48195851
5.2518 | 5.87924 | 1.119471419 | 459.011 | 0.43962 | 0.287609664 | 15.02233353 | 0.465636424 | -3.243246884 | -3.574188999
5.9765 | 9.58182 | 1.603249393 | 2648.37 | 0.72546 | 0.862950442 | 8.265753496 | 0.295847707 | -3.509994225 | -3.487967619
4.26959 | 8.02011 | 1.878426266 | 1734.38 | 0.64124 | 0.635362893 | 11.89791828 | 0.467977692 | -3.837221634 | -3.867429056
4.45129 | 6.37079 | 1.431223308 | 1125.51 | 0.54744 | 0.522351459 | 14.60496631 | 0.914551892 | -3.596099101 | -3.685666308
7.17386 | 7.35052 | 1.024625515 | 1113.64 | 0.60504 | 0.453845808 | 12.6181643 | 0.552684589 | -3.017105682 | -3.219749133
7.17038 | 7.33344 | 1.022740775 | 1105.39 | 0.60502 | 0.452094511 | 12.69682623 | 0.560725264 | -3.084084521 | -3.111206805
7.28396 | 7.42387 | 1.019207958 | 1113.73 | 0.60704 | 0.458184892 | 12.58431187 | 0.554943932 | -3.0514428 | -3.214959813
7.20219 | 7.37728 | 1.024310661 | 1123.83 | 0.6071 | 0.457984746 | 12.59805927 | 0.548336847 | -3.161333361 | -3.202336393
7.21509 | 7.38305 | 1.023278989 | 1117.68 | 0.60596 | 0.45697307 | 12.56649525 | 0.54600616 | -3.077371602 | -3.191441404
7.33893 | 7.46814 | 1.017606109 | 1116.84 | 0.6071 | 0.457549836 | 12.48574751 | 0.543621436 | -3.023140602 | -3.12048956
7.33479 | 7.46558 | 1.017831458 | 1116.13 | 0.60854 | 0.457996538 | 12.57033771 | 0.552651037 | -3.051017944 | -3.19564828
7.28781 | 7.41619 | 1.017615717 | 1121.84 | 0.6093 | 0.459623581 | 12.60725124 | 0.55990163 | -3.062687275 | -3.253203403
5.34411 | 7.59357 | 1.420923222 | 4735.19 | 0.77128 | 1.17595937 | 6.405222159 | 0.263745288 | -3.205168758 | -3.314387652
5.80414 | 7.65948 | 1.319658037 | 5109.81 | 0.77446 | 1.30166595 | 5.875131441 | 0.249336451 | -3.159384767 | -3.178803941
5.28462 | 7.52132 | 1.423247083 | 4773.59 | 0.76688 | 1.172321545 | 6.464039869 | 0.267561952 | -3.186122896 | -3.213379857
5.31741 | 7.56107 | 1.421946023 | 4836 | 0.76632 | 1.190496164 | 6.436960936 | 0.271779088 | -3.175727916 | -3.212822567
5.32516 | 7.56218 | 1.42008503 | 4706.13 | 0.77324 | 1.170864369 | 6.482525063 | 0.273718549 | -3.199706925 | -3.2007722
4.45476 | 6.90995 | 1.551138557 | 3284.32 | 0.71432 | 0.864011767 | 8.256538188 | 0.247066979 | -3.523498054 | -3.567682021
4.2786 | 5.606 | 1.310241668 | 919.873 | 0.5269 | 0.45920813 | 13.38926901 | 0.351461164 | -4.035077276 | -4.099322579
5.19998 | 7.26534 | 1.397186143 | 2312.96 | 0.64896 | 0.783047485 | 10.36891299 | 0.428315046 | -3.676174173 | -3.605068151
5.18545 | 7.18754 | 1.386097639 | 2240.96 | 0.64394 | 0.767292195 | 10.61078228 | 0.445365116 | -3.709029469 | -3.736044627
4.43891 | 5.88824 | 1.326505831 | 1359.64 | 0.59112 | 0.576651806 | 13.42198491 | 0.598286016 | -3.951499274 | -3.921700451
3.89897 | 4.86127 | 1.246808773 | 496.224 | 0.47738 | 0.378848962 | 15.8806412 | 0.522407165 | -4.125348559 | -4.31229419
4.29075 | 5.9996 | 1.398263707 | 475.353 | 0.51132 | 0.387085052 | 15.92724716 | 0.551960492 | -3.555881409 | -3.660777721
13.85784 | 19.10077 | 1.378336739 | 1958.44 | 0.74916 | 1.244966772 | 16.37823434 | 0.546428679 | -3.963834129 | -3.889098848
11.95217 | 14.68028 | 1.228252276 | 1706.9 | 0.69464 | 0.876299519 | 14.52620377 | 0.468448251 | -4.303454022 | -4.256782742
7.14174 | 9.45168 | 1.323442186 | 2585.83 | 0.7282 | 0.92136745 | 9.465829748 | 0.295583408 | -3.756604377 | -3.743291297
4.80567 | 5.5413 | 1.15307543 | 918.195 | 0.58248 | 0.48709672 | 12.39474887 | 0.33613573 | -3.425654486 | -3.514785562
4.21189 | 5.10436 | 1.211892998 | 719.223 | 0.51582 | 0.433378423 | 14.00340978 | 0.441908405 | -3.768450338 | -3.887928572
4.39766 | 7.90411 | 1.797344497 | 921.201 | 0.60446 | 0.574887773 | 12.71833749 | 0.504076619 | -4.252038152 | -4.239753968
4.84046 | 6.75607 | 1.395749578 | 1702.93 | 0.63134 | 0.554858328 | 10.81487626 | 0.412440761 | -3.358797699 | -3.439203785
11.04095 | 11.66314 | 1.056352941 | 1362.13 | 0.6492 | 0.603901359 | 8.225268538 | 0.203855189 | -3.118712572 | -3.155512939
11.08852 | 11.77684 | 1.062075011 | 1364.53 | 0.65012 | 0.605421715 | 8.170877432 | 0.202246866 | -3.024399778 | -3.12133295
10.98127 | 11.76704 | 1.071555476 | 1368.99 | 0.6465 | 0.602948994 | 8.119089693 | 0.198333889 | -3.128955205 | -3.128428426
10.53212 | 11.30509 | 1.073391682 | 1104.45 | 0.6287 | 0.475668069 | 8.814068551 | 0.18996372 | -3.072094742 | -3.201519722
10.60044 | 11.32593 | 1.068439612 | 1101.05 | 0.6293 | 0.475963575 | 8.74613069 | 0.185859023 | -3.14302292 | -3.109940331
10.68224 | 11.42001 | 1.069065102 | 1104.64 | 0.627 | 0.474349566 | 8.777699193 | 0.190292013 | -3.114283482 | -3.128375609
10.585 | 11.34307 | 1.071617383 | 1108.97 | 0.63104 | 0.477312094 | 8.88685365 | 0.197107807 | -3.112595636 | -3.148710163
4.23947 | 6.93068 | 1.634798689 | 428.413 | 0.48152 | 0.311681587 | 11.05881162 | 0.081402332 | -3.939849877 | -3.90309364
5.40152 | 7.73062 | 1.431193442 | 1563.13 | 0.60222 | 0.631223455 | 11.88601002 | 0.524207953 | -3.677129799 | -3.750008225
11.23461 | 11.80999 | 1.051214951 | 791.305 | 0.69846 | 0.824138676 | 9.63160312 | 0.283257046 | -4.168881528 | -4.255789695
3.90775 | 5.56128 | 1.423141194 | 937.649 | 0.57918 | 0.462759073 | 13.20675026 | 0.383966627 | -4.283671747 | -4.339533648
5.49468 | 12.14001 | 2.209411649 | 2045.91 | 0.70078 | 0.734702693 | 13.280824 | 0.414274486 | -3.72586925 | -3.691472146
5.62136 | 12.35154 | 2.197251199 | 2106.67 | 0.70198 | 0.760042702 | 12.81600129 | 0.397897567 | -3.645514393 | -3.588404958
4.92388 | 5.36231 | 1.089041569 | 929.173 | 0.5349 | 0.463723136 | 12.63143524 | 0.302252764 | -3.485589396 | -3.52242416
6.15293 | 7.0253 | 1.141781233 | 1368.59 | 0.60364 | 0.546587225 | 11.81533377 | 0.44936769 | -3.398163439 | -3.408672848
5.05276 | 7.19025 | 1.423034144 | 380.65 | 0.43228 | 0.225606446 | 13.31667324 | 0.211665358 | -3.474637889 | -3.585328717
4.83476 | 7.39284 | 1.529101755 | 390.61 | 0.44328 | 0.245162075 | 13.0574685 | 0.205774242 | -3.674717411 | -3.746584511
4.12844 | 5.05496 | 1.224423753 | 265.094 | 0.4326 | 0.264825256 | 18.43727104 | 0.572031774 | -2.991354924 | -3.209617102
5.18154 | 5.67135 | 1.094529812 | 826.877 | 0.53 | 0.394403929 | 13.91727708 | 0.595917152 | -3.187247007 | -3.30996272
5.18428 | 6.67552 | 1.287646501 | 1413.08 | 0.64578 | 0.551322001 | 10.50810338 | 0.334844577 | -3.521403136 | -3.65414769
4.28304 | 4.62483 | 1.079800796 | 401.92 | 0.465 | 0.348413781 | 21.30514165 | 2.282240114 | -2.598547032 | -3.250054696
6.23608 | 7.81335 | 1.252926518 | 1896.01 | 0.61804 | 0.63493368 | 11.23213771 | 0.37855517 | -3.629104015 | -3.607142339
3.87145 | 5.21671 | 1.34748221 | 916.293 | 0.57468 | 0.39568702 | 11.08193487 | 0.195931186 | -3.731935995 | -3.735917272
4.5166 | 6.66976 | 1.476721428 | 419.442 | 0.47544 | 0.299544484 | 12.5599247 | 0.189320401 | -3.973845767 | -4.044458342
6.89364 | 9.14224 | 1.326184715 | 1206.55 | 0.68506 | 0.503883609 | 7.353263971 | 0.111553549 | -3.161800923 | -3.274853787
4.29599 | 4.63098 | 1.07797737 | 472.788 | 0.54852 | 0.401070457 | 17.70601384 | 1.014406388 | -2.817755304 | -3.177611977
4.30308 | 4.63882 | 1.078023183 | 479.173 | 0.55296 | 0.409218063 | 17.45497816 | 0.97584993 | -2.870777345 | -3.183597373
4.3739 | 4.70831 | 1.076455795 | 504.05 | 0.55312 | 0.411186607 | 17.26399858 | 0.960503928 | -2.856070966 | -3.151436354
4.32354 | 4.94837 | 1.144518149 | 343.374 | 0.4138 | 0.306205508 | 16.64055434 | 0.499895535 | -3.591309808 | -4.120026265
3.86596 | 4.87431 | 1.260827841 | 384.255 | 0.50358 | 0.258247478 | 14.11237301 | 0.276376413 | -3.873035914 | -3.841731417
7.93434 | 15.09269 | 1.902198545 | 3662.05 | 0.80844 | 1.370467248 | 5.6206505 | 0.215078197 | -3.504286978 | -3.476335947
8.16227 | 9.83364 | 1.204767791 | 1518.5 | 0.6467 | 0.635040654 | 11.12185536 | 0.364922796 | -3.613880862 | -3.664917911
5.47634 | 6.55951 | 1.19779086 | 887.688 | 0.5474 | 0.415587965 | 15.33880458 | 0.523090474 | -4.184302469 | -4.155545885
8.00757 | 9.50189 | 1.186613417 | 1472.54 | 0.6415 | 0.609848845 | 11.3335663 | 0.3667164 | -3.713642524 | -3.746056428
5.60789 | 6.70842 | 1.196246717 | 923.542 | 0.55088 | 0.417165835 | 14.84355988 | 0.494597249 | -4.150942626 | -4.080460899
3.89017 | 4.60881 | 1.184732287 | 358.284 | 0.50074 | 0.366450536 | 15.82869685 | 0.350828539 | -3.68737976 | -3.82081638
4.63859 | 5.4738 | 1.180056871 | 936.735 | 0.53538 | 0.444774904 | 14.10715015 | 0.556765553 | -3.968267975 | -4.045797833
3.82594 | 5.32552 | 1.391950736 | 933.983 | 0.63118 | 0.552968181 | 11.99369045 | 0.229228215 | -4.427591873 | -4.409367396
4.80371 | 5.79765 | 1.206910908 | 719.191 | 0.48864 | 0.387985041 | 11.57341143 | 0.172888827 | -3.636322096 | -3.743569773
3.67159 | 5.3558 | 1.458714072 | 868.877 | 0.55748 | 0.531505334 | 12.56739402 | 0.350318971 | -4.198953048 | -4.233998061
5.53808 | 6.21036 | 1.121392251 | 3005.53 | 0.70958 | 0.886834215 | 8.555070117 | 0.349641074 | -3.474692577 | -3.486855306
9.14394 | 9.7414 | 1.065339449 | 2685.62 | 0.73662 | 0.955248733 | 8.137149481 | 0.274214297 | -3.435513245 | -3.426373725
3.8225 | 5.04054 | 1.318650098 | 599.563 | 0.5377 | 0.424046939 | 14.98405962 | 0.48672282 | -4.235702117 | -4.255114543
4.02408 | 6.70856 | 1.667104034 | 1520.73 | 0.60054 | 0.64523546 | 13.28703068 | 0.599457751 | -4.065926634 | -4.039537606
5.65831 | 7.18303 | 1.269465618 | 2159.1 | 0.63818 | 0.765898104 | 12.32748665 | 0.582759816 | -3.855381277 | -3.875771833
5.43297 | 8.20333 | 1.509916307 | 2579.5 | 0.6694 | 0.869506483 | 9.868293413 | 0.422128338 | -3.621024675 | -3.560936674
5.26481 | 6.66878 | 1.266670592 | 2374.68 | 0.64048 | 0.778121055 | 10.73412098 | 0.48215453 | -3.678436142 | -3.746882711
3.65124 | 4.61976 | 1.26525783 | 470.375 | 0.5047 | 0.424156855 | 16.00470091 | 0.60320068 | -4.210604841 | -4.37468576
10.38341 | 21.55746 | 2.076144542 | 3407.64 | 0.7949 | 1.5372863 | 8.468236721 | 0.386492808 | -3.513975619 | -3.51496683
4.20652 | 5.45311 | 1.296347099 | 379.2 | 0.4955 | 0.408686759 | 17.38513016 | 0.909937309 | -4.532829762 | -4.528879545
3.66818 | 5.04305 | 1.374809851 | 216.324 | 0.44446 | 0.241381183 | 16.17530173 | 0.269719059 | -4.074840034 | -4.185592813
7.46673 | 9.06566 | 1.214140594 | 2614.65 | 0.70354 | 0.934288772 | 9.692273034 | 0.345024267 | -3.611307325 | -3.681654905
6.23525 | 7.9329 | 1.272266549 | 3678.83 | 0.74178 | 1.083051783 | 7.154849113 | 0.292915638 | -3.268365658 | -3.25942639
4.07497 | 5.51848 | 1.354238191 | 768.197 | 0.5054 | 0.375722973 | 13.22840726 | 0.325682808 | -4.053090416 | -4.01835999
3.65365 | 5.70014 | 1.56012207 | 427.496 | 0.50032 | 0.305688275 | 14.13287739 | 0.177996826 | -4.45161102 | -4.350593787
3.95909 | 5.10254 | 1.288816369 | 437.509 | 0.5031 | 0.353270792 | 15.56942411 | 0.390542346 | -3.676738063 | -4.030472951
6.85852 | 10.91726 | 1.591780734 | 2093.97 | 0.68638 | 0.684395254 | 9.478983197 | 0.312588245 | -3.491846938 | -3.497874694
3.85266 | 4.38796 | 1.138942964 | 227.864 | 0.42118 | 0.27866694 | 19.81161035 | 0.817356654 | -3.689522279 | -4.069099212
6.3776 | 6.74837 | 1.05813629 | 1354.57 | 0.612 | 0.579265696 | 10.86673629 | 0.393434773 | -2.963865516 | -3.058080931
6.81306 | 7.22831 | 1.060949118 | 1378.36 | 0.61594 | 0.597936143 | 10.47081559 | 0.369498265 | -2.948665003 | -2.991846557
6.39006 | 6.77242 | 1.059836684 | 1385.26 | 0.61286 | 0.584204757 | 10.67501816 | 0.372111041 | -2.946300973 | -3.165274171
5.23227 | 5.48105 | 1.04754724 | 933.84 | 0.56018 | 0.466447396 | 12.54509565 | 0.414269356 | -2.995767025 | -3.080594279
5.4678 | 5.99001 | 1.095506419 | 1068.02 | 0.56938 | 0.536755972 | 13.04418028 | 0.459705741 | -3.590398114 | -3.570092053
3.77014 | 4.29451 | 1.139085021 | 211.539 | 0.41956 | 0.275658167 | 20.09346537 | 0.823576673 | -3.706400695 | -4.103243654
7.95842 | 14.84843 | 1.865750991 | 3604.94 | 0.81076 | 1.327254422 | 5.930989111 | 0.233657613 | -3.45060447 | -3.428081822
7.78421 | 14.89727 | 1.913780589 | 3586.34 | 0.80204 | 1.323987745 | 5.751014152 | 0.216820531 | -3.514238991 | -3.528932901
7.88362 | 14.80942 | 1.878505052 | 3589.86 | 0.8074 | 1.315609378 | 5.931075213 | 0.229505112 | -3.524302958 | -3.505740519
7.11476 | 9.8037 | 1.377938258 | 1612.77 | 0.68664 | 0.659305206 | 8.70026357 | 0.173291702 | -3.619449665 | -3.566195
7.51947 | 17.77125 | 2.363364705 | 3727.49 | 0.78298 | 1.329482321 | 7.814534754 | 0.342000687 | -3.47351731 | -3.449090564
4.38509 | 5.34544 | 1.219003487 | 595.858 | 0.50328 | 0.474805891 | 18.26550893 | 1.013161259 | -4.166617478 | -4.26485512
4.60824 | 5.54275 | 1.202791087 | 612.62 | 0.5036 | 0.475183997 | 17.87172852 | 0.918306251 | -4.193129627 | -4.277011353
4.9888 | 6.47723 | 1.298354314 | 883.154 | 0.5291 | 0.382784466 | 14.22096271 | 0.660197537 | -3.219309973 | -3.518417568
5.74582 | 14.84116 | 2.582948996 | 2081.5 | 0.73758 | 0.844467648 | 6.848562761 | 0.163132819 | -3.871492509 | -3.859407936
4.7197 | 5.69089 | 1.205773672 | 615.287 | 0.5014 | 0.475170584 | 17.68831042 | 0.866995702 | -4.147311698 | -4.230558791
10.18861 | 12.50562 | 1.227411786 | 1427.25 | 0.62988 | 0.660597798 | 8.80474436 | 0.2159685 | -3.312984186 | -3.284429403
9.87308 | 10.22467 | 1.035610974 | 1776.13 | 0.6437 | 0.711715836 | 9.155333806 | 0.233388459 | -3.645621439 | -3.669672096
5.2373 | 8.38892 | 1.601764268 | 2325.74 | 0.69738 | 0.835437761 | 9.904635677 | 0.404631071 | -3.979981664 | -4.018677984
5.19524 | 7.17773 | 1.381597385 | 1952.04 | 0.64908 | 0.678372817 | 11.0664362 | 0.319782639 | -3.782191956 | -3.800108891
4.42953 | 7.7619 | 1.752307807 | 1495.79 | 0.59842 | 0.579538631 | 12.86241129 | 0.506238903 | -4.301445495 | -4.340521232
4.28453 | 7.72003 | 1.801838241 | 1425.82 | 0.59674 | 0.56383994 | 13.18872326 | 0.51948288 | -4.324615997 | -4.336142849
4.27814 | 7.86707 | 1.838899615 | 1463.08 | 0.60246 | 0.57510787 | 12.97159424 | 0.50808696 | -4.184516342 | -4.196980762
4.65507 | 4.94172 | 1.061578021 | 341.815 | 0.43284 | 0.343428413 | 16.40683623 | 0.486976756 | -3.516905624 | -3.973931021
4.11044 | 4.60115 | 1.11938138 | 240.625 | 0.4126 | 0.314829652 | 18.12372126 | 0.524608273 | -3.220923509 | -3.580278138
4.15196 | 4.57237 | 1.101255792 | 242.657 | 0.42696 | 0.332042369 | 17.72595011 | 0.481808048 | -3.245042967 | -3.557123451
4.13429 | 4.52452 | 1.094388637 | 236.614 | 0.4365 | 0.34449285 | 17.48305754 | 0.433958553 | -3.323838816 | -3.53337014
7.69473 | 8.27361 | 1.07523071 | 982.513 | 0.54876 | 0.432431581 | 11.10412881 | 0.248947842 | -3.613573582 | -3.522224669
5.96588 | 14.75395 | 2.473055107 | 1813.85 | 0.66668 | 0.712708116 | 15.36267406 | 0.692754801 | -3.911719991 | -3.848133557
4.00789 | 6.12931 | 1.529310934 | 631.093 | 0.54224 | 0.496561324 | 15.37521423 | 0.553007203 | -3.758500616 | -3.883948114
7.67913 | 8.28575 | 1.078995928 | 1019.59 | 0.54822 | 0.429632764 | 11.17813803 | 0.248798782 | -3.63105438 | -3.666610966
7.79711 | 9.19593 | 1.179402368 | 3351.12 | 0.7791 | 1.126073716 | 4.202685027 | 0.11793747 | -3.229877661 | -3.255290585
7.61097 | 8.52736 | 1.120403838 | 2223.03 | 0.66938 | 0.790465011 | 10.85948396 | 0.404862197 | -3.669152642 | -3.71636896
3.83552 | 4.83068 | 1.259458952 | 755.439 | 0.49704 | 0.438651146 | 16.98347405 | 0.974270445 | -3.636292001 | -3.762728183
3.75473 | 4.77527 | 1.271801168 | 729.118 | 0.492 | 0.431087357 | 17.15146544 | 0.981152331 | -3.7645727 | -3.860167499
4.8111 | 6.00527 | 1.248211428 | 1836.24 | 0.64434 | 0.670576298 | 10.88551418 | 0.402819865 | -3.938576957 | -3.985983171
3.92497 | 4.8742 | 1.241843887 | 635.773 | 0.55464 | 0.316741668 | 12.20602122 | 0.225969648 | -3.647079433 | -3.725453752
4.44024 | 5.38703 | 1.213229465 | 808.639 | 0.53196 | 0.437208232 | 15.20011038 | 0.688437609 | -3.401988172 | -3.512457244
4.64481 | 5.69309 | 1.225688457 | 832.994 | 0.54008 | 0.456399206 | 14.03673592 | 0.541514547 | -3.411703614 | -3.562025905
4.45699 | 5.55611 | 1.246605893 | 826.753 | 0.53054 | 0.438401216 | 14.65228406 | 0.614668835 | -3.232699822 | -3.529582865
4.28157 | 5.21032 | 1.216918093 | 776.798 | 0.5272 | 0.429735898 | 15.24823308 | 0.65674086 | -3.278766902 | -3.418844861
4.43333 | 5.3818 | 1.213940762 | 809.029 | 0.53284 | 0.439383195 | 15.11110488 | 0.673163446 | -3.329126619 | -3.505009839
10.42713 | 12.46006 | 1.194965441 | 2936.95 | 0.76142 | 1.286388863 | 7.018182676 | 0.2620758 | -3.402799913 | -3.438851248
5.12111 | 6.39676 | 1.249096387 | 1645.65 | 0.6016 | 0.652715453 | 11.80702555 | 0.420722641 | -3.49569643 | -3.556488913
26.34739 | 26.52566 | 1.006766135 | 1356.7 | 0.74972 | 1.088625424 | 6.680328376 | 0.174595398 | -2.762378286 | -2.778880529
26.09798 | 26.31371 | 1.008266157 | 1372.03 | 0.75088 | 1.08282248 | 6.833084906 | 0.181791495 | -2.843589378 | -2.985217562
26.24063 | 26.43723 | 1.007492198 | 1351.18 | 0.74846 | 1.080704105 | 6.662455948 | 0.174712389 | -2.812738204 | -2.833693103
8.56409 | 18.51885 | 2.162383861 | 4401.09 | 0.81236 | 1.659862611 | 7.328281165 | 0.367456327 | -3.395208995 | -3.418015788
8.92625 | 22.31857 | 2.500329926 | 4755.38 | 0.83242 | 1.955116085 | 7.143837271 | 0.388972698 | -3.322443122 | -3.307653837
4.01094 | 5.34783 | 1.333310895 | 406.841 | 0.45396 | 0.354415358 | 15.22901487 | 0.377725382 | -3.840153205 | -4.002223934
4.74059 | 6.1504 | 1.297391253 | 855.421 | 0.50512 | 0.41552117 | 14.53449523 | 0.555211109 | -3.505653428 | -3.604452481
3.87743 | 4.44927 | 1.147479129 | 162.75 | 0.50118 | 0.416899581 | 14.74342005 | 0.240159048 | -4.270419956 | -4.315370536
3.80347 | 5.16886 | 1.358985348 | 194.659 | 0.41242 | 0.201786833 | 12.08614166 | 0.090383333 | -3.49389 | -3.655589571
6.20805 | 7.4772 | 1.204436176 | 2278.72 | 0.64536 | 0.82307193 | 9.909692438 | 0.42708579 | -3.547288594 | -3.552630144
8.86897 | 9.41867 | 1.06198014 | 1061.37 | 0.57612 | 0.523740693 | 10.25871176 | 0.192032293 | -3.409384381 | -3.442837447
6.82741 | 7.37109 | 1.079631954 | 983.118 | 0.56996 | 0.405379839 | 10.54754612 | 0.276302702 | -3.409940778 | -3.52834
3.97904 | 4.67797 | 1.175652921 | 973.055 | 0.53454 | 0.504111811 | 16.52748613 | 1.113731903 | -3.515213504 | -3.606076667
4.53531 | 6.19197 | 1.365280433 | 1294.04 | 0.58712 | 0.537045845 | 13.26378867 | 0.658136232 | -3.645502823 | -3.714822987
4.2949 | 5.66876 | 1.31988172 | 1042.39 | 0.55906 | 0.527848328 | 14.36259374 | 0.793379543 | -3.855566179 | -3.891851337
4.33923 | 5.78991 | 1.334317379 | 1083.76 | 0.55066 | 0.529873079 | 14.14760825 | 0.777894718 | -3.796385527 | -3.82550652
10.79864 | 14.70007 | 1.361289014 | 4071.3 | 0.78818 | 1.630364183 | 7.796224986 | 0.432761179 | -3.375520659 | -3.37883101
4.92371 | 7.97392 | 1.619494243 | 1309.3 | 0.58394 | 0.612027791 | 16.26606439 | 0.93312721 | -4.0221956 | -4.174326924
5.77219 | 7.03254 | 1.218348668 | 1934.42 | 0.65152 | 0.623929823 | 10.92289201 | 0.362844716 | -3.773816347 | -3.843818867
4.39318 | 5.81593 | 1.323854247 | 1594.77 | 0.62932 | 0.632463343 | 12.10883233 | 0.46308726 | -4.035276815 | -4.047940179
6.23955 | 11.88575 | 1.904905001 | 2800.47 | 0.72192 | 1.017334654 | 8.927573919 | 0.303814722 | -3.608250163 | -3.58306715
6.76772 | 8.14998 | 1.204243083 | 2029 | 0.62938 | 0.683983794 | 14.84573586 | 0.600619003 | -3.749820994 | -4.072834722
8.82837 | 9.40538 | 1.065358611 | 2859.85 | 0.72322 | 0.903296717 | 8.660015505 | 0.332709733 | -3.544459727 | -3.548924996
8.71365 | 9.30915 | 1.068341051 | 2668.86 | 0.71384 | 0.868876184 | 9.465552581 | 0.384874597 | -3.630559384 | -3.65794295
8.51256 | 9.07645 | 1.066242118 | 1145.21 | 0.57806 | 0.507439627 | 10.90531938 | 0.253423134 | -3.929611406 | -3.983669616
6.18953 | 7.62791 | 1.232389212 | 2803.98 | 0.68232 | 1.020123793 | 10.88477463 | 0.508759159 | -3.749566645 | -3.730556154
4.01215 | 7.09135 | 1.767468813 | 1366.41 | 0.61722 | 0.575657527 | 12.08010528 | 0.372658466 | -4.055977689 | -4.034282919
4.22996 | 7.80071 | 1.844156919 | 243.183 | 0.5562 | 0.454014873 | 14.78968237 | 0.476626414 | -4.332350748 | -4.246199011
4.10448 | 5.15222 | 1.255267415 | 361.049 | 0.44042 | 0.310638388 | 16.21550429 | 0.370231655 | -3.579356658 | -3.917458114
5.08075 | 5.37589 | 1.058089849 | 123.3 | 0.45786 | 0.304503102 | 18.61902391 | 0.487237477 | -4.557576148 | -4.424082793
5.07421 | 5.36415 | 1.057139929 | 121.203 | 0.45784 | 0.305169702 | 18.62396249 | 0.487387677 | -4.11767871 | -5.559263799
5.7905 | 7.94569 | 1.372194111 | 2798.56 | 0.6884 | 0.957729941 | 9.607527031 | 0.38094362 | -3.664507704 | -3.664164624
5.21501 | 6.1741 | 1.183909523 | 1149.07 | 0.57204 | 0.530432847 | 14.34219815 | 0.904220625 | -3.23907412 | -3.413197215
6.16762 | 8.03037 | 1.302020877 | 1911.3 | 0.64028 | 0.715862158 | 10.98506648 | 0.378354913 | -3.836429143 | -3.832928756
6.84577 | 11.3135 | 1.652626366 | 2384.58 | 0.69446 | 0.819830051 | 8.577949292 | 0.207826423 | -3.796205656 | -3.744703846
5.27136 | 6.99943 | 1.327822422 | 992.972 | 0.53192 | 0.473196335 | 12.20214637 | 0.359407575 | -3.898362418 | -3.847720426
5.63231 | 7.1315 | 1.266176755 | 1089.78 | 0.53834 | 0.486921129 | 12.20964975 | 0.374957719 | -3.819080843 | -3.865751289
4.80142 | 6.89815 | 1.436689563 | 1599.81 | 0.6443 | 0.555014773 | 11.05703289 | 0.429022852 | -3.466154736 | -3.426522959
4.13535 | 6.70617 | 1.621669266 | 1111.94 | 0.60218 | 0.493250549 | 11.73504065 | 0.356589662 | -3.65654467 | -3.667448302
3.92719 | 5.62914 | 1.433376027 | 1193.76 | 0.60084 | 0.49822548 | 12.69802724 | 0.494149581 | -3.883891664 | -3.943408601
4.48921 | 5.82315 | 1.297143595 | 1521.2 | 0.56606 | 0.58998077 | 13.50583633 | 0.591163277 | -3.918760118 | -3.923549196
6.95777 | 8.22754 | 1.182496691 | 1695.34 | 0.64638 | 0.591327417 | 9.807303021 | 0.283969448 | -3.653785314 | -3.652129641
8.82117 | 10.50578 | 1.190973533 | 2260.22 | 0.68866 | 0.895901795 | 11.46674587 | 0.489898049 | -3.824341009 | -3.789173405
3.64569 | 4.80954 | 1.319239979 | 475.407 | 0.49036 | 0.386621673 | 17.8439748 | 0.911192565 | -4.402958799 | -4.806940429
3.92558 | 5.69776 | 1.451444118 | 930.686 | 0.58754 | 0.462648136 | 13.76947274 | 0.530344826 | -4.054626898 | -4.136897758
4.03981 | 4.83061 | 1.19575178 | 696.561 | 0.50924 | 0.409821421 | 14.62809756 | 0.542845026 | -3.791234415 | -3.858034354
3.68789 | 5.73239 | 1.554382045 | 580.952 | 0.51786 | 0.402665464 | 16.35025516 | 0.553688087 | -4.204216895 | -4.353326294
4.91819 | 5.50979 | 1.120288155 | 969.524 | 0.55132 | 0.483397778 | 13.03975786 | 0.549825816 | -3.152972289 | -3.316514359
6.33216 | 6.70975 | 1.059630521 | 1994.31 | 0.65718 | 0.625689069 | 10.91501783 | 0.4546665 | -3.535046913 | -3.584632121
8.39804 | 15.09144 | 1.797019305 | 4987.34 | 0.79742 | 1.727775009 | 7.284407606 | 0.397821669 | -3.53553872 | -3.517689362
4.73242 | 5.31645 | 1.123410433 | 677.414 | 0.5579 | 0.356563087 | 12.10534035 | 0.23166649 | -3.057233765 | -3.213233763
3.92708 | 4.58512 | 1.167564705 | 250.926 | 0.45928 | 0.24860751 | 16.20852897 | 0.346059419 | -3.614472376 | -3.733160752
3.95239 | 4.54229 | 1.149251466 | 237.437 | 0.45662 | 0.241412673 | 16.51008191 | 0.359701924 | -3.565501951 | -3.647020297
3.9304 | 4.50897 | 1.147203847 | 231.262 | 0.455 | 0.238312226 | 16.54057338 | 0.352695698 | -3.575167193 | -3.783137728
10.08472 | 12.81046 | 1.270284153 | 2553.75 | 0.7199 | 0.988568094 | 9.171750094 | 0.383006849 | -3.66233545 | -3.684063704
4.09874 | 4.99286 | 1.218145088 | 543.085 | 0.48394 | 0.431265261 | 17.38360027 | 0.852853234 | -3.501686434 | -3.675404451
7.32218 | 7.81866 | 1.067804943 | 1603.25 | 0.6327 | 0.633389761 | 10.20159889 | 0.382722059 | -2.805115173 | -2.928946198
6.12582 | 10.0961 | 1.648122211 | 2333.35 | 0.6885 | 0.808719369 | 10.79620366 | 0.488003703 | -3.80499259 | -3.790641455
4.75516 | 9.11239 | 1.91631617 | 2000.07 | 0.66122 | 0.667758693 | 11.60139216 | 0.63101692 | -3.699637654 | -3.725890491
3.70884 | 4.84641 | 1.306718543 | 546.569 | 0.54294 | 0.428507162 | 15.43912142 | 0.460208882 | -4.390572014 | -4.460933489
5.13874 | 8.55503 | 1.664810829 | 1707.82 | 0.63054 | 0.686933833 | 11.10070996 | 0.447240076 | -3.927987278 | -3.945300484
7.79992 | 9.00524 | 1.15452979 | 2186.41 | 0.6719 | 0.803470745 | 8.947506143 | 0.241639424 | -3.739913319 | -3.771905338
4.64818 | 6.65732 | 1.432242297 | 2016.22 | 0.62158 | 0.729679886 | 11.66257265 | 0.553152255 | -3.891218549 | -3.86790839
3.85843 | 5.24683 | 1.359835477 | 652.783 | 0.54098 | 0.442903458 | 14.1896337 | 0.458808808 | -4.267377667 | -4.358083477
3.79973 | 4.62458 | 1.217081214 | 781.456 | 0.54626 | 0.398035544 | 15.60029142 | 0.597170023 | -3.898684132 | -3.973996545
6.48945 | 9.29834 | 1.432839455 | 926.462 | 0.54842 | 0.450751225 | 11.40561066 | 0.200838791 | -3.798936391 | -3.772939373
3.79672 | 5.10915 | 1.345674688 | 830.98 | 0.55476 | 0.455939642 | 15.20613908 | 0.718693623 | -3.972140316 | -4.177443996
3.80722 | 5.44759 | 1.430857686 | 843.723 | 0.55704 | 0.452275015 | 15.21679405 | 0.718233216 | -3.948830873 | -4.129950909
4.31452 | 5.57595 | 1.29236856 | 458.333 | 0.4806 | 0.327974013 | 16.47198257 | 0.688334696 | -3.510142881 | -4.005420507
4.03539 | 4.24654 | 1.052324558 | 184.465 | 0.37856 | 0.173250833 | 17.86702296 | 0.40430539 | -2.70109801 | -2.962540466
6.36836 | 7.14794 | 1.122414562 | 958.336 | 0.60018 | 0.490034864 | 10.83018343 | 0.19396423 | -3.856113649 | -3.851846825
4.74176 | 6.3577 | 1.340789074 | 865.328 | 0.53028 | 0.463308724 | 15.85405687 | 0.689514689 | -4.115270128 | -4.197957209
3.74212 | 6.37317 | 1.703090761 | 470.945 | 0.55304 | 0.421717249 | 14.96513597 | 0.369555453 | -4.923716178 | -4.837763027
5.08562 | 5.50168 | 1.081811067 | 911.011 | 0.53136 | 0.491881584 | 15.26568148 | 0.810816669 | -3.84707098 | -4.124306346
4.34847 | 4.67043 | 1.074039835 | 274.72 | 0.50016 | 0.394525735 | 17.92490161 | 0.943771723 | -3.34581719 | -3.661626968
4.867 | 6.2895 | 1.292274502 | 546.421 | 0.52814 | 0.408935346 | 18.32914706 | 0.538114311 | -4.04647173 | -4.121444287
28.26773 | 32.36037 | 1.144781346 | 3176.96 | 0.83118 | 1.755218056 | 7.794924948 | 0.325768164 | -3.343956092 | -3.310513741
3.91744 | 6.00756 | 1.533542313 | 1222.09 | 0.61286 | 0.65873921 | 13.50871956 | 0.438835647 | -4.078924166 | -4.15509256
4.69389 | 6.6747 | 1.421997533 | 513.133 | 0.53646 | 0.260974898 | 11.78495642 | 0.182881753 | -3.85421878 | -3.890745169
4.49673 | 7.06657 | 1.571490839 | 527.938 | 0.51922 | 0.305335521 | 14.27102839 | 0.198464886 | -4.464934248 | -4.527567766
4.79138 | 6.89128 | 1.43826622 | 1169.1 | 0.57822 | 0.469433484 | 11.86622266 | 0.337069859 | -3.498976428 | -3.595387172
3.94029 | 4.71244 | 1.195962734 | 282.359 | 0.4711 | 0.252409706 | 16.15222212 | 0.275116043 | -4.115062589 | -4.255992792
4.97206 | 6.85219 | 1.378139041 | 637.76 | 0.51858 | 0.36598844 | 19.10551877 | 0.74990332 | -3.556286776 | -3.665256415
8.74819 | 9.72743 | 1.111936298 | 1965.47 | 0.66 | 0.761101706 | 9.243184318 | 0.248516507 | -3.711187647 | -3.760502832
4.70307 | 5.97055 | 1.26950056 | 622.468 | 0.48362 | 0.394817621 | 13.98056416 | 0.363067569 | -4.267309934 | -4.373631847
4.33786 | 8.62906 | 1.989243544 | 1330.97 | 0.64206 | 0.501480087 | 9.793157695 | 0.235767424 | -3.768189782 | -3.787502139
4.28089 | 6.80431 | 1.589461537 | 780.842 | 0.52058 | 0.36174249 | 12.51346977 | 0.320247134 | -4.034467262 | -4.186243879
4.09777 | 5.33833 | 1.302740271 | 1086.15 | 0.56804 | 0.555144005 | 13.72073992 | 0.479803762 | -4.154793957 | -4.19520943
4.47657 | 6.03486 | 1.348099103 | 2871.87 | 0.70114 | 0.758189187 | 6.621372136 | 0.129337549 | -3.457212831 | -3.480779268
3.7868 | 4.21696 | 1.113594592 | 319.348 | 0.46058 | 0.364587704 | 17.16377059 | 0.589754953 | -3.395532183 | -3.639673207
6.37424 | 7.90536 | 1.240204322 | 1714.73 | 0.6371 | 0.717810627 | 11.63931882 | 0.535902656 | -3.704814177 | -3.694528935
5.56027 | 6.59159 | 1.185480202 | 1162.19 | 0.5609 | 0.524117438 | 13.38021372 | 0.553642551 | -3.588268662 | -3.696403534
5.54712 | 6.43021 | 1.159197926 | 962.03 | 0.5438 | 0.448631747 | 13.58175634 | 0.493856826 | -3.538202553 | -3.592803212
4.06699 | 4.59203 | 1.129097932 | 343.67 | 0.40144 | 0.258869959 | 15.74771087 | 0.335423836 | -2.796729201 | -2.988918734
5.53647 | 6.87756 | 1.242228351 | 1182.66 | 0.54192 | 0.45842286 | 11.20763003 | 0.3603529 | -3.141790308 | -3.26305905
4.53621 | 5.40564 | 1.191664407 | 976.915 | 0.5452 | 0.408677271 | 13.62032049 | 0.379539941 | -3.62954529 | -3.702103032
4.51343 | 5.3327 | 1.181518269 | 754.335 | 0.53998 | 0.320320332 | 13.52115804 | 0.282441442 | -3.665131287 | -3.706668535
8.76388 | 22.97967 | 2.622088618 | 4407.7 | 0.83216 | 2.064134619 | 6.173147138 | 0.329197966 | -3.373777717 | -3.347254271
5.65073 | 6.45845 | 1.142940824 | 906.109 | 0.57084 | 0.375325461 | 10.77503202 | 0.208298624 | -3.827276857 | -3.840473823
3.80696 | 7.01702 | 1.843208229 | 655.181 | 0.48474 | 0.363212672 | 13.95373521 | 0.339193988 | -4.017499653 | -4.118078347
3.66753 | 7.02176 | 1.914574659 | 666.215 | 0.49266 | 0.373907104 | 13.97822196 | 0.334932262 | -3.870276697 | -3.914766409
3.79079 | 7.01529 | 1.850614252 | 661.262 | 0.48542 | 0.364300885 | 13.96368665 | 0.340153215 | -3.759347688 | -3.756508763
3.70053 | 7.0665 | 1.909591329 | 664.348 | 0.49956 | 0.381070072 | 13.84095391 | 0.329678959 | -3.823597757 | -3.821493115
3.74248 | 7.05009 | 1.88380165 | 649.801 | 0.49406 | 0.374418358 | 13.88621541 | 0.335403953 | -3.819180934 | -3.841988161
3.76029 | 7.04216 | 1.872770451 | 661.931 | 0.48844 | 0.368550517 | 13.92257937 | 0.338832034 | -3.776132486 | -3.900502041
3.77448 | 7.03774 | 1.864558827 | 652.182 | 0.489 | 0.367860018 | 13.92686618 | 0.33838191 | -3.798061347 | -3.828702288
3.72352 | 7.07082 | 1.898961198 | 673.298 | 0.50066 | 0.381498838 | 13.86244314 | 0.333659793 | -3.782874957 | -3.837873117
3.81528 | 7.01869 | 1.839626449 | 654.079 | 0.4887 | 0.365263016 | 13.96675402 | 0.344355486 | -3.791513785 | -3.761733394
3.79821 | 7.01033 | 1.845693103 | 636.425 | 0.48328 | 0.361074377 | 13.98897726 | 0.34418741 | -3.751414148 | -3.840207643
3.80896 | 7.01042 | 1.840507645 | 644.352 | 0.48814 | 0.365210235 | 13.98827128 | 0.345153475 | -3.755198921 | -3.813275395
3.78553 | 7.0091 | 1.851550509 | 650.027 | 0.486 | 0.363405242 | 14.01239191 | 0.343733196 | -3.756067437 | -3.829623434
3.75717 | 7.01938 | 1.868262549 | 665.578 | 0.4938 | 0.371817751 | 13.94720769 | 0.337851281 | -3.775422187 | -3.852897639
3.79599 | 7.05519 | 1.858590249 | 661.77 | 0.49622 | 0.37729336 | 13.84782896 | 0.336234107 | -3.677497103 | -3.826350797
3.67099 | 7.07208 | 1.926477599 | 675.166 | 0.4953 | 0.377837788 | 13.91861105 | 0.333194795 | -3.830654769 | -3.908796
3.67551 | 7.02333 | 1.910845026 | 649.214 | 0.49688 | 0.376381472 | 13.96075821 | 0.334252707 | -3.823651158 | -3.921480278
3.67778 | 6.30486 | 1.714311351 | 717.3 | 0.5272 | 0.462638761 | 12.73592297 | 0.284723271 | -3.893462669 | -3.920873429
3.82362 | 7.01606 | 1.834926065 | 660.495 | 0.48814 | 0.365292225 | 13.94665454 | 0.344367571 | -3.70388442 | -3.770754909
3.82948 | 7.02313 | 1.833964402 | 644.836 | 0.49026 | 0.367340516 | 13.93944569 | 0.344521331 | -3.682365998 | -3.857652958
3.83288 | 7.03275 | 1.834847425 | 661.004 | 0.49004 | 0.367919995 | 13.90488916 | 0.344439524 | -3.720625927 | -3.74986934
3.82338 | 7.04297 | 1.842079521 | 663.416 | 0.49154 | 0.369456721 | 13.90192144 | 0.34190351 | -3.695483951 | -3.829849722
3.82805 | 7.0406 | 1.839213176 | 655.899 | 0.49066 | 0.369664961 | 13.89121423 | 0.340294518 | -3.698142275 | -3.830855392
3.83129 | 7.04341 | 1.838391247 | 658.457 | 0.49186 | 0.371254321 | 13.87774094 | 0.341056623 | -3.711078363 | -3.784479413
3.80353 | 7.02932 | 1.848104261 | 666.492 | 0.49248 | 0.372152071 | 13.86455713 | 0.337536324 | -3.744445781 | -3.827363979
3.81631 | 7.03553 | 1.843542584 | 665.746 | 0.49252 | 0.372207612 | 13.89389966 | 0.343624244 | -3.724582812 | -3.769793282
3.79465 | 7.03046 | 1.852729501 | 665.003 | 0.49432 | 0.374462154 | 13.87010781 | 0.337378846 | -3.75592388 | -3.814976367
3.80398 | 7.0591 | 1.855714278 | 663.374 | 0.49546 | 0.376827246 | 13.78331873 | 0.332326713 | -3.727715721 | -3.77031761
3.75403 | 7.07034 | 1.883399973 | 654.4 | 0.49688 | 0.377599951 | 13.86684557 | 0.337087688 | -3.762853918 | -3.878157924
3.77871 | 7.01083 | 1.855350106 | 645.315 | 0.4874 | 0.365298857 | 13.99413405 | 0.344973314 | -3.829234519 | -3.830762073
3.76639 | 7.02821 | 1.866033523 | 649.234 | 0.48868 | 0.366774995 | 13.98382451 | 0.341567358 | -3.809770287 | -3.810759154
3.74465 | 7.02958 | 1.877232852 | 653.39 | 0.49138 | 0.370288315 | 13.97090721 | 0.341053462 | -3.848596125 | -3.870928765
3.71089 | 7.01624 | 1.890716243 | 654.224 | 0.4926 | 0.372023472 | 13.96163985 | 0.336206776 | -3.790095558 | -3.893716403
3.71586 | 7.02954 | 1.891766644 | 646.663 | 0.49268 | 0.372187892 | 13.98261523 | 0.337762037 | -3.761408937 | -3.928344971
3.71306 | 7.02793 | 1.892759611 | 648.878 | 0.49392 | 0.373449066 | 13.95597391 | 0.337701611 | -3.825412479 | -3.84713489
3.79902 | 7.06378 | 1.859368995 | 662.188 | 0.49534 | 0.376386736 | 13.82565069 | 0.335524618 | -3.758539499 | -3.847114409
4.62006 | 5.30234 | 1.147677736 | 703.25 | 0.55042 | 0.419680981 | 14.96042623 | 0.620169985 | -3.032359358 | -3.295344236
6.44372 | 9.67197 | 1.500991663 | 2959.81 | 0.76876 | 0.996810249 | 6.648600879 | 0.196734568 | -3.350212063 | -3.327661992
5.81143 | 6.67584 | 1.14874308 | 742.575 | 0.49274 | 0.43902526 | 10.77089957 | 0.142299233 | -3.840692323 | -3.822815803
4.09157 | 5.80501 | 1.418773234 | 1421.65 | 0.66424 | 0.569859817 | 7.855763476 | 0.105228803 | -3.812899086 | -3.805949407
4.07072 | 4.99075 | 1.226011615 | 787.362 | 0.59424 | 0.427289462 | 15.57471059 | 0.792664804 | -3.753287445 | -3.919049341
4.07489 | 5.27687 | 1.29497238 | 820.524 | 0.58692 | 0.422822563 | 15.39417886 | 0.754687914 | -3.781338827 | -3.90241057
3.85554 | 4.30865 | 1.1175218 | 168.58 | 0.36432 | 0.212435203 | 17.1574794 | 0.283046769 | -2.959511569 | -3.161112261
4.27265 | 5.73732 | 1.342801306 | 697.131 | 0.53542 | 0.341175271 | 12.04526635 | 0.232870196 | -3.521003399 | -3.646602968
4.20957 | 5.3531 | 1.271650074 | 1070.75 | 0.58134 | 0.537322538 | 14.7372499 | 0.752623406 | -4.4602856 | -4.553540042
4.79223 | 6.23329 | 1.300707604 | 1928.01 | 0.63598 | 0.664900513 | 12.0040288 | 0.595201428 | -3.74598613 | -3.74522444
6.8583 | 9.23094 | 1.345951621 | 2432.7 | 0.68082 | 0.900511483 | 9.979111456 | 0.392026736 | -3.795530317 | -3.832416082
6.4421 | 9.82138 | 1.524561866 | 2524.21 | 0.68676 | 0.931972115 | 10.3276905 | 0.453687436 | -3.730167584 | -3.766596848
4.8393 | 5.91598 | 1.222486723 | 2173.33 | 0.65366 | 0.690638148 | 10.65411632 | 0.409570596 | -3.691162951 | -3.710753416
5.19194 | 6.28295 | 1.210135325 | 2318.81 | 0.6684 | 0.731812265 | 9.96759086 | 0.377579974 | -3.656764808 | -3.697782225
4.848 | 5.8822 | 1.213325083 | 2016.61 | 0.65044 | 0.684908716 | 10.68275948 | 0.402044432 | -3.84680056 | -3.840920695
3.95054 | 4.76534 | 1.206250285 | 570.686 | 0.49664 | 0.369644824 | 14.89860807 | 0.500503157 | -3.77486074 | -3.814791261
5.12734 | 6.24349 | 1.217685974 | 2343.28 | 0.66256 | 0.723160882 | 10.04468383 | 0.379341793 | -3.645091151 | -3.647144998
4.91381 | 6.10211 | 1.241828642 | 2118.11 | 0.6547 | 0.69652567 | 10.50460093 | 0.395651351 | -3.768328467 | -3.797868992
4.72024 | 5.90984 | 1.252021084 | 2266.11 | 0.65608 | 0.700626536 | 10.51201312 | 0.397016482 | -3.734408792 | -3.745021595
4.86996 | 6.00653 | 1.233383847 | 2228.78 | 0.65828 | 0.706812579 | 10.35325654 | 0.390636495 | -3.731157059 | -3.740925942
4.42588 | 5.00224 | 1.13022495 | 242.639 | 0.38846 | 0.193461956 | 13.90256743 | 0.157925266 | -2.837268083 | -3.024674867
5.65156 | 7.05411 | 1.248170417 | 1777.75 | 0.629 | 0.650092915 | 11.19700407 | 0.33537143 | -3.794312004 | -3.828763514
4.15655 | 6.77563 | 1.630109105 | 1467.46 | 0.63808 | 0.596459085 | 11.64941309 | 0.444901712 | -4.106026334 | -4.135460185
6.59132 | 8.39175 | 1.27315166 | 1407.9 | 0.56948 | 0.594844776 | 12.24651025 | 0.520409838 | -3.617825452 | -3.67425968
6.73186 | 8.63633 | 1.282903982 | 1463.94 | 0.58242 | 0.622602118 | 11.95461486 | 0.507844765 | -3.679139388 | -3.76551376
5.08733 | 5.95986 | 1.171510399 | 848.321 | 0.55358 | 0.380407221 | 12.00130053 | 0.264192279 | -3.815155612 | -3.824354849
3.97327 | 8.08316 | 2.034384776 | 1385.79 | 0.62858 | 0.549664647 | 10.34836115 | 0.256926295 | -3.773191329 | -3.787661934
3.84022 | 6.4221 | 1.672326065 | 867.72 | 0.54454 | 0.478094435 | 15.28864306 | 0.631683434 | -4.102278598 | -4.183144345
5.22924 | 16.36508 | 3.129533164 | 2765.81 | 0.71038 | 0.985724356 | 11.0931828 | 0.491418481 | -3.763405161 | -3.732304896
5.24588 | 16.40599 | 3.127404744 | 2790.13 | 0.70928 | 0.989081173 | 11.00965702 | 0.489096772 | -3.730109139 | -3.753971278
5.24565 | 16.39933 | 3.126272245 | 2792.33 | 0.7091 | 0.988719865 | 10.99630765 | 0.485276522 | -3.740803289 | -3.722857112
5.24663 | 16.39644 | 3.125137469 | 2792.94 | 0.7091 | 0.988500716 | 11.00963872 | 0.485794682 | -3.740816038 | -3.721052364
5.24682 | 16.38928 | 3.123659664 | 2792.84 | 0.709 | 0.98803213 | 10.9988266 | 0.484711257 | -3.733630576 | -3.7078781
5.24265 | 16.3778 | 3.123954489 | 2792.93 | 0.7093 | 0.988009606 | 11.0124666 | 0.489262819 | -3.733961411 | -3.736600099
5.23896 | 16.36646 | 3.123990258 | 2794.94 | 0.7094 | 0.987710014 | 11.02819494 | 0.488558593 | -3.735614463 | -3.731109096
5.22933 | 16.34087 | 3.124849646 | 2797.87 | 0.70994 | 0.987473329 | 11.05485817 | 0.495910571 | -3.729146035 | -3.734189523
5.22574 | 16.32287 | 3.12355188 | 2793.86 | 0.70952 | 0.985571747 | 11.05842124 | 0.493887394 | -3.737431427 | -3.721611624
5.22559 | 16.31009 | 3.121195884 | 2787.05 | 0.70892 | 0.983315047 | 11.06696939 | 0.492182177 | -3.741482718 | -3.732154716
5.21999 | 16.28739 | 3.120195633 | 2781.62 | 0.7089 | 0.981317726 | 11.10161232 | 0.497745328 | -3.714683592 | -3.747212435
4.54109 | 5.80261 | 1.277801145 | 612.998 | 0.50166 | 0.338298862 | 14.02933496 | 0.454946442 | -3.449575894 | -3.669649062
4.6547 | 5.27343 | 1.13292586 | 743.474 | 0.5214 | 0.448554714 | 16.75803256 | 1.255042976 | -3.055322047 | -3.557173093
4.05577 | 4.94177 | 1.218454202 | 583.498 | 0.57376 | 0.512839764 | 14.5804898 | 0.549295925 | -4.151161228 | -4.151892665
8.22575 | 9.51217 | 1.156389387 | 2291.8 | 0.67834 | 0.923710857 | 10.33199604 | 0.458443629 | -3.485096695 | -3.465356956
4.72444 | 8.11802 | 1.718303122 | 568.731 | 0.58246 | 0.220420891 | 7.81632695 | 0.037525541 | -3.718078785 | -3.698534393
3.85025 | 7.14967 | 1.856936563 | 381.654 | 0.49564 | 0.262911097 | 13.3636051 | 0.142356505 | -4.063876029 | -3.921809878
5.2612 | 6.89833 | 1.311170455 | 2032.01 | 0.64344 | 0.707623582 | 11.43759112 | 0.484103436 | -3.697918532 | -3.77340547
4.81731 | 6.90235 | 1.432822467 | 2052.86 | 0.64848 | 0.713762896 | 11.45499901 | 0.47783814 | -3.830545608 | -3.822102457
7.3846 | 9.12367 | 1.235499553 | 3821.55 | 0.77072 | 1.282630764 | 9.785751296 | 0.37701794 | -3.552604283 | -3.5496627
4.47901 | 5.71523 | 1.276002956 | 1500.48 | 0.59364 | 0.566461192 | 12.55522611 | 0.593888199 | -3.629970078 | -3.65438117
5.00163 | 6.47963 | 1.295503666 | 664.18 | 0.5234 | 0.42153586 | 14.87363365 | 0.426582168 | -4.105705889 | -4.239442737
9.60437 | 10.29771 | 1.072190055 | 654.093 | 0.52912 | 0.346119629 | 10.34481584 | 0.170834082 | -2.921128498 | -3.062184414
3.70632 | 6.17873 | 1.667079475 | 921.708 | 0.54116 | 0.432966101 | 11.83432564 | 0.314205574 | -4.007145532 | -4.055367963
6.98056 | 7.99116 | 1.144773485 | 2188.16 | 0.66072 | 0.772983483 | 8.222673789 | 0.27189736 | -3.406457517 | -3.498152389
6.20959 | 6.49703 | 1.046289691 | 794.592 | 0.52524 | 0.385655756 | 11.67473759 | 0.308980779 | -2.943489676 | -3.127389519
3.72665 | 5.02709 | 1.348956838 | 378.083 | 0.46498 | 0.364241679 | 16.82977233 | 0.530702362 | -4.318510492 | -4.350007839
8.13977 | 8.49323 | 1.043423831 | 2232.73 | 0.67724 | 0.87544403 | 10.58248992 | 0.457208661 | -3.504759164 | -3.584923223
9.83513 | 9.92153 | 1.008784836 | 2194.45 | 0.69922 | 0.992175771 | 8.274000586 | 0.302868924 | -3.381457624 | -3.398589921
10.10462 | 10.30552 | 1.019881995 | 2409.66 | 0.7131 | 1.052794756 | 8.779892693 | 0.394816484 | -2.985336418 | -2.978175589
8.22981 | 9.66456 | 1.174335738 | 2371.65 | 0.69528 | 0.966308188 | 9.612877731 | 0.412309592 | -3.477265214 | -3.378155038
9.40018 | 9.80277 | 1.042827903 | 2401.38 | 0.70764 | 1.002288874 | 9.480810373 | 0.419119407 | -3.228597201 | -3.278227455
6.49649 | 10.06165 | 1.548782496 | 2902.78 | 0.73198 | 1.007375234 | 9.283143856 | 0.365712941 | -3.610627108 | -3.619346821
7.19033 | 9.102 | 1.265866796 | 1730.62 | 0.66528 | 0.68933575 | 10.32550777 | 0.393799293 | -3.411743609 | -3.405838216
4.98598 | 6.73488 | 1.350763541 | 1141.11 | 0.59042 | 0.530433298 | 12.54758584 | 0.405503614 | -3.583995582 | -3.687181124
7.4091 | 10.66909 | 1.43999811 | 4161.49 | 0.77696 | 1.375094465 | 6.854208631 | 0.327031697 | -3.381351969 | -3.350764876
4.28847 | 5.07067 | 1.182396053 | 611.931 | 0.51052 | 0.391542102 | 15.71784489 | 0.610521424 | -3.747986588 | -4.238331935
4.39215 | 5.89004 | 1.341037988 | 886.395 | 0.50798 | 0.328881177 | 11.99435035 | 0.309956915 | -3.218274619 | -3.266251699
4.35313 | 5.86223 | 1.346670097 | 881.147 | 0.5065 | 0.32504412 | 12.06725663 | 0.310800227 | -3.23571483 | -3.244558112
4.17616 | 5.17336 | 1.238783955 | 932.1 | 0.55168 | 0.414560101 | 14.60347014 | 0.584223985 | -4.062533577 | -4.139628088
8.8403 | 9.48553 | 1.072987342 | 1015.22 | 0.6142 | 0.437589057 | 9.539234122 | 0.149938936 | -4.009496141 | -3.89787597
10.00981 | 12.36518 | 1.235306165 | 2733.8 | 0.71686 | 1.001753761 | 7.924261723 | 0.26142244 | -3.462691588 | -3.482182679
5.04854 | 5.79552 | 1.147959608 | 475.902 | 0.4525 | 0.298508447 | 12.64684578 | 0.231347755 | -3.476789754 | -3.467607833
4.95466 | 5.08011 | 1.025319598 | 418.59 | 0.44072 | 0.342328067 | 15.90894141 | 0.457678718 | -2.580825611 | -2.857115635
4.80325 | 4.89776 | 1.019676261 | 375.271 | 0.42842 | 0.323949519 | 16.8822958 | 0.545601216 | -2.50025263 | -2.830310528
4.56726 | 5.90739 | 1.293421001 | 267.441 | 0.47372 | 0.36936944 | 21.74194721 | 1.006905587 | -4.221427701 | -4.42061275
5.48586 | 6.80616 | 1.240673295 | 1530.66 | 0.62726 | 0.547930607 | 11.11783122 | 0.351749045 | -3.941535595 | -3.87493694
6.57368 | 19.03849 | 2.896169269 | 3527.08 | 0.78152 | 1.313805787 | 8.102794555 | 0.356325915 | -3.512263336 | -3.521048869
4.83521 | 5.76966 | 1.193259445 | 675.983 | 0.49968 | 0.32877145 | 13.89394431 | 0.406215494 | -3.937809409 | -4.049319396
5.15091 | 6.16839 | 1.197534028 | 750.458 | 0.51562 | 0.351000681 | 13.34495529 | 0.392083248 | -3.860751399 | -3.952893008
7.89234 | 8.57661 | 1.086700522 | 1426.6 | 0.6708 | 0.5616256 | 11.05923023 | 0.284742622 | -3.881133588 | -3.93934453
7.8928 | 8.45824 | 1.071639976 | 1379.58 | 0.66732 | 0.553741982 | 11.29502997 | 0.293693931 | -3.92568441 | -3.916472951
7.40998 | 8.39033 | 1.132301302 | 1379.39 | 0.66706 | 0.5516403 | 11.02621067 | 0.278893976 | -3.710162517 | -3.759308078
5.76334 | 6.2506 | 1.084544726 | 2574.73 | 0.70316 | 0.763266471 | 8.900094348 | 0.277095651 | -3.512420562 | -3.545771499
5.46808 | 7.32111 | 1.338881289 | 1661.89 | 0.73318 | 0.466458837 | 6.02086842 | 0.069403274 | -3.464216941 | -3.379060046
4.56791 | 5.34593 | 1.17032297 | 759.401 | 0.5018 | 0.423434903 | 15.79305324 | 0.929242872 | -3.473219258 | -3.964012722
3.827 | 4.83097 | 1.262338646 | 521.107 | 0.51232 | 0.450779573 | 15.49784019 | 0.622149171 | -3.78457105 | -3.923638638
3.67534 | 4.67476 | 1.271925863 | 291.415 | 0.44404 | 0.254572139 | 13.30549364 | 0.130040424 | -4.308448072 | -4.445735856
3.72801 | 4.69428 | 1.259191901 | 304.401 | 0.4456 | 0.256320285 | 13.23691621 | 0.132142131 | -4.289051548 | -4.373427468
3.78375 | 4.73192 | 1.250590023 | 329.034 | 0.45086 | 0.260912842 | 13.12390365 | 0.136331263 | -4.186985576 | -4.224915057
4.62847 | 5.60614 | 1.211229629 | 511.247 | 0.50278 | 0.283265913 | 13.74381751 | 0.347732589 | -3.120368465 | -3.315305991
4.36461 | 6.06205 | 1.388909891 | 1286.5 | 0.62204 | 0.505995087 | 11.37230269 | 0.3601783 | -3.602051775 | -3.674610002
3.68181 | 4.60506 | 1.250759817 | 257.571 | 0.43206 | 0.234081169 | 13.92399627 | 0.142788941 | -4.393287259 | -4.33339143
3.66081 | 4.62011 | 1.262045831 | 257.711 | 0.43416 | 0.235919339 | 13.85401124 | 0.138952364 | -4.399387592 | -4.347762737
3.66037 | 4.71394 | 1.287831558 | 256.594 | 0.44848 | 0.245896067 | 13.74776492 | 0.140662042 | -4.389680697 | -4.336329021
17.51395 | 17.92516 | 1.023478998 | 2638.6 | 0.76272 | 1.42152112 | 9.580187761 | 0.40351128 | -3.679242743 | -3.707230823
23.62721 | 24.44059 | 1.034425563 | 2780.42 | 0.7981 | 1.817751145 | 9.249904037 | 0.457459345 | -3.559585403 | -3.631744761
30.14408 | 30.70055 | 1.018460341 | 3030.2 | 0.82792 | 2.285689044 | 8.343176765 | 0.398766599 | -3.020402456 | -2.937818504
36.43313 | 36.78756 | 1.009728234 | 2954.66 | 0.85506 | 2.554492005 | 7.745363382 | 0.3862286 | -2.946334001 | -3.075282224
34.35542 | 34.85961 | 1.014675705 | 3369.2 | 0.84726 | 2.961349989 | 8.306505405 | 0.442111995 | -2.902479781 | -2.875482669
38.06649 | 38.22812 | 1.004245992 | 2782.7 | 0.83128 | 2.543906626 | 6.750999797 | 0.292506578 | -2.853367801 | -2.885504705
5.18923 | 6.59267 | 1.270452456 | 886.669 | 0.55228 | 0.443787315 | 11.61590811 | 0.221455651 | -4.213978036 | -4.237100308
4.95677 | 7.5254 | 1.518206413 | 3239.27 | 0.6945 | 0.918334964 | 9.063352924 | 0.377201278 | -3.578878979 | -3.565838357
4.24768 | 8.85312 | 2.0842248 | 1497.51 | 0.62228 | 0.733776624 | 11.76040228 | 0.358901217 | -4.009979361 | -3.958671723
9.45289 | 15.81778 | 1.673327416 | 1500.82 | 0.70398 | 0.733859072 | 8.592178323 | 0.185576832 | -3.828150829 | -3.921558351
10.03609 | 13.87561 | 1.3825713 | 1610.91 | 0.70492 | 0.729846446 | 10.18382228 | 0.240048091 | -3.709302516 | -3.747731314
7.36405 | 9.58279 | 1.301293446 | 1009.68 | 0.55554 | 0.541921512 | 12.3143861 | 0.342864227 | -3.503779082 | -3.466093935
7.12348 | 9.49471 | 1.332875224 | 980.542 | 0.55378 | 0.535187583 | 12.37245108 | 0.333234719 | -3.568159946 | -3.563761024
5.83066 | 8.94751 | 1.534562125 | 965.504 | 0.54624 | 0.51563208 | 13.19101928 | 0.329587984 | -3.863702579 | -3.786427565
5.70271 | 8.06325 | 1.413933025 | 967.049 | 0.54364 | 0.513119644 | 14.11074355 | 0.380334557 | -3.771536448 | -3.753825859
5.63412 | 8.02638 | 1.424602245 | 919.341 | 0.5422 | 0.509002835 | 14.22909288 | 0.38176656 | -3.792331331 | -3.83112816
5.06073 | 7.61203 | 1.504136755 | 971.021 | 0.53216 | 0.488982817 | 13.40354961 | 0.341059565 | -3.600360517 | -3.563013352
5.19617 | 6.83933 | 1.31622522 | 1022.44 | 0.53006 | 0.48248241 | 13.64372909 | 0.34186836 | -3.562522036 | -3.504992433
4.79912 | 6.55429 | 1.365727467 | 941.621 | 0.52844 | 0.478057518 | 13.72091714 | 0.333822839 | -3.622528812 | -3.637883751
4.78318 | 6.61361 | 1.38268056 | 939.715 | 0.52762 | 0.476643028 | 13.80888543 | 0.342072435 | -3.704958377 | -3.716594079
5.1443 | 5.22922 | 1.016507591 | 385.113 | 0.5144 | 0.318100303 | 11.12904029 | 0.110284329 | -3.506020184 | -3.625950038
6.20532 | 7.88308 | 1.270374453 | 1058.16 | 0.60308 | 0.429235379 | 12.50050881 | 0.463920643 | -3.455407998 | -3.576155617
5.99694 | 7.72531 | 1.288208653 | 1479.64 | 0.6152 | 0.571386113 | 12.48108497 | 0.604127221 | -3.353246603 | -3.369042387
5.30071 | 6.00247 | 1.132389812 | 524.787 | 0.48104 | 0.28003423 | 12.24882473 | 0.199952026 | -3.495080574 | -3.682607882
5.78584 | 6.52014 | 1.126913292 | 393.689 | 0.44588 | 0.277083502 | 11.45231799 | 0.117338595 | -3.677054817 | -3.821831717
4.03217 | 4.22072 | 1.046761421 | 147.752 | 0.37282 | 0.170588747 | 17.68150717 | 0.36212673 | -2.716683634 | -2.846469454
3.96956 | 4.19061 | 1.055686273 | 162.522 | 0.3707 | 0.168803078 | 17.73670698 | 0.344233347 | -2.804599265 | -2.955242991
3.75321 | 4.15601 | 1.107321466 | 136.227 | 0.36714 | 0.166650023 | 17.67745652 | 0.299531793 | -3.021133053 | -3.153007613
6.48187 | 7.78665 | 1.201296848 | 2532.4 | 0.71664 | 0.796561394 | 8.518202011 | 0.292627722 | -3.40041983 | -3.402636202
6.6287 | 9.2158 | 1.390287688 | 2675.84 | 0.74044 | 0.910039514 | 8.414042687 | 0.270401994 | -3.53165614 | -3.52166202
4.09776 | 5.39014 | 1.315386943 | 559.235 | 0.45538 | 0.373430645 | 16.39661054 | 0.726031177 | -3.67515425 | -4.28529168
4.72276 | 5.09966 | 1.079805029 | 564.892 | 0.46068 | 0.379275994 | 16.42952382 | 0.705483341 | -3.722513284 | -4.307789783
4.84916 | 5.1864 | 1.069546066 | 1076.23 | 0.52748 | 0.4500721 | 15.86530713 | 0.714814557 | -3.788735165 | -3.824849893
4.27999 | 7.01256 | 1.638452426 | 1391.99 | 0.56442 | 0.517360856 | 14.43923489 | 0.613887894 | -3.770526787 | -3.790261471
3.67275 | 4.89378 | 1.332456606 | 395.317 | 0.46096 | 0.332024807 | 14.07640026 | 0.248570244 | -4.38852888 | -4.439190945
8.07599 | 8.96947 | 1.110634114 | 1902.49 | 0.67526 | 0.695262708 | 9.963445703 | 0.253760468 | -3.662148161 | -3.680218089
3.72656 | 5.3045 | 1.423430724 | 254.282 | 0.42126 | 0.278052065 | 16.95953283 | 0.36646183 | -3.642409118 | -3.802010215
3.74229 | 5.33635 | 1.425958437 | 611.572 | 0.51658 | 0.43784274 | 14.91889008 | 0.383174383 | -3.830623203 | -3.843417243
3.74465 | 5.70035 | 1.522265098 | 503.289 | 0.46266 | 0.339721561 | 14.86093879 | 0.405560005 | -3.754046688 | -3.809213934
6.94262 | 18.51106 | 2.666293129 | 3660.84 | 0.78188 | 1.308220129 | 8.149521322 | 0.358535755 | -3.495341658 | -3.453115904
5.05884 | 7.20015 | 1.423280831 | 997.74 | 0.56006 | 0.47824639 | 13.12367746 | 0.35407876 | -3.999328177 | -4.065189141
5.70512 | 8.08493 | 1.417135836 | 1134.24 | 0.62502 | 0.453014808 | 9.515920801 | 0.174634653 | -3.561032913 | -3.611771698
5.8473 | 8.77219 | 1.500212064 | 1227.51 | 0.63726 | 0.481488757 | 9.135829129 | 0.167410644 | -3.592321854 | -3.542997626
5.56771 | 8.63785 | 1.551418806 | 1171.43 | 0.63032 | 0.46291917 | 9.506173731 | 0.178818408 | -3.557445073 | -3.622097905
5.62434 | 10.30851 | 1.832839053 | 1307.39 | 0.65086 | 0.506762175 | 8.944347457 | 0.17129776 | -3.603520658 | -3.652098465
7.09895 | 8.90631 | 1.254595398 | 1265.12 | 0.6509 | 0.506261181 | 8.977534559 | 0.163509308 | -3.56678746 | -3.686819208
6.23971 | 10.39698 | 1.666260131 | 1291.15 | 0.66214 | 0.524363492 | 8.872984817 | 0.167332041 | -3.644488044 | -3.675114204
5.67843 | 8.6384 | 1.521265561 | 1190.82 | 0.62544 | 0.460041338 | 9.574382502 | 0.181140961 | -3.61139977 | -3.626183269
6.69323 | 8.37909 | 1.251875402 | 1214.14 | 0.63476 | 0.477960333 | 9.227608673 | 0.166786162 | -3.572630336 | -3.609083948
5.96123 | 9.20954 | 1.544906001 | 1200.34 | 0.63452 | 0.475520283 | 9.166944544 | 0.169189688 | -3.546400615 | -3.616923441
6.22037 | 8.55578 | 1.375445512 | 1184.82 | 0.63538 | 0.470348738 | 9.405834946 | 0.172008351 | -3.611722214 | -3.633665025
6.18424 | 8.11172 | 1.311676132 | 1163.18 | 0.62748 | 0.463009696 | 9.557532018 | 0.176154187 | -3.633306547 | -3.666810911
6.26863 | 10.02209 | 1.59876879 | 2212.16 | 0.71232 | 0.877560197 | 13.7264026 | 0.613126507 | -3.790344983 | -3.77388851
6.59717 | 13.17296 | 1.996759216 | 2220.34 | 0.72244 | 0.817929137 | 12.3635726 | 0.415565284 | -3.896733356 | -3.893555465
5.27542 | 5.40721 | 1.024981897 | 1074.11 | 0.54272 | 0.458289353 | 15.51371723 | 0.665894737 | -3.798716381 | -3.759074551
5.0342 | 5.97505 | 1.186891661 | 2363.42 | 0.66762 | 0.719891308 | 9.616095121 | 0.351061341 | -3.403789595 | -3.386995147
5.09508 | 6.08901 | 1.195076427 | 2301.02 | 0.66154 | 0.709586073 | 9.557243074 | 0.347217955 | -3.407106798 | -3.452129473
5.01622 | 7.94342 | 1.583546974 | 2838.59 | 0.70966 | 0.809128607 | 9.360471261 | 0.391570426 | -3.28138989 | -3.308697649
5.16379 | 6.19817 | 1.20031411 | 772.834 | 0.50844 | 0.347634643 | 13.3350687 | 0.402858503 | -3.91911117 | -3.940659189
6.52783 | 13.18615 | 2.019989798 | 2245.39 | 0.72198 | 0.820694814 | 12.0984405 | 0.411191424 | -3.934233998 | -3.89038766
10.06588 | 11.52194 | 1.144653026 | 1864.44 | 0.65632 | 0.795053688 | 13.15886751 | 0.442371722 | -4.145671 | -4.117441733
9.92431 | 11.74025 | 1.182978968 | 1927.88 | 0.66344 | 0.820410848 | 12.93370232 | 0.427885916 | -4.050187907 | -4.140440325
4.23676 | 5.6172 | 1.325824451 | 514.069 | 0.45784 | 0.237012802 | 12.4060517 | 0.148988687 | -3.974128448 | -4.011438256
4.84 | 12.94 | 2.673553719 | 2015.14 | 0.68168 | 0.950761734 | 11.52071641 | 0.559879293 | -3.979213361 | -3.966200778
4.29629 | 6.02864 | 1.403219987 | 1318.64 | 0.60574 | 0.535002031 | 11.44828444 | 0.383635036 | -3.814975407 | -3.88535095
5.17369 | 5.39694 | 1.04315102 | 291.38 | 0.40912 | 0.181623657 | 13.72483845 | 0.207371994 | -3.212627092 | -3.472047672
5.14642 | 6.20774 | 1.20622491 | 759.433 | 0.50616 | 0.34573062 | 13.33451093 | 0.398016087 | -3.923929557 | -3.985160326
4.16071 | 5.40468 | 1.298980222 | 745.81 | 0.516 | 0.333232158 | 11.33902956 | 0.182149005 | -3.887261795 | -3.872273191
4.22456 | 6.45985 | 1.529117825 | 1115.94 | 0.59794 | 0.436503533 | 10.59991672 | 0.20597487 | -3.806100024 | -3.808984569
4.17139 | 6.50302 | 1.558957566 | 1095.1 | 0.59726 | 0.432430476 | 10.43042275 | 0.196825561 | -3.840795852 | -3.818771063
4.08594 | 6.47601 | 1.584949852 | 1078.19 | 0.59492 | 0.427892257 | 10.71297954 | 0.206316784 | -3.828136453 | -3.833302714
8.27766 | 10.88253 | 1.314686759 | 1238.24 | 0.60742 | 0.602001982 | 11.33268369 | 0.277870845 | -4.049224097 | -4.045530891
4.93276 | 8.69638 | 1.762984617 | 920.719 | 0.55316 | 0.45103635 | 13.37877261 | 0.320243275 | -4.32926765 | -4.362187132
3.78065 | 5.4733 | 1.447714017 | 1084.51 | 0.53288 | 0.514075132 | 15.58544653 | 0.969115601 | -3.768068966 | -3.881006758
4.56918 | 5.58996 | 1.223405513 | 755.358 | 0.53188 | 0.416660791 | 16.41721159 | 1.129526538 | -3.364563312 | -3.751310868
4.70953 | 5.87386 | 1.247228492 | 784.394 | 0.54114 | 0.413560669 | 15.46221784 | 0.876655869 | -3.382370553 | -3.699061982
10.04767 | 10.50032 | 1.045050245 | 1346.32 | 0.60606 | 0.616880704 | 11.21762567 | 0.361253591 | -3.440655028 | -3.41309679
4.61739 | 5.96762 | 1.292422776 | 840.777 | 0.57572 | 0.518760137 | 11.24895773 | 0.21106043 | -4.123717013 | -4.136085064
4.65776 | 6.35159 | 1.363657638 | 774.721 | 0.51056 | 0.444599255 | 14.32071634 | 0.497264919 | -3.827699736 | -3.906553217
7.49831 | 8.18384 | 1.091424601 | 1374.08 | 0.66592 | 0.545049764 | 11.21549933 | 0.280477235 | -3.821761346 | -3.789057414
7.80553 | 8.30815 | 1.064392809 | 1404.88 | 0.67156 | 0.557653663 | 11.28874584 | 0.283830718 | -3.94504467 | -3.963584822
7.50788 | 8.35741 | 1.113151782 | 1396.17 | 0.66472 | 0.535520358 | 11.30784731 | 0.296702848 | -3.689509059 | -3.713690711
7.50835 | 8.27117 | 1.101596223 | 1381.5 | 0.6644 | 0.53663304 | 11.3235599 | 0.294075493 | -3.635276903 | -3.706796991
4.01581 | 5.06604 | 1.261523827 | 211.642 | 0.44116 | 0.302641147 | 17.24359309 | 0.433832436 | -3.601415793 | -3.968237923
4.28854 | 5.6803 | 1.324530027 | 1812.45 | 0.6414 | 0.566958366 | 10.85081266 | 0.32856 | -3.689130273 | -3.737445031
4.42295 | 5.8918 | 1.332097356 | 1940.34 | 0.64608 | 0.579922447 | 10.56063237 | 0.323240373 | -3.665118022 | -3.643783664
5.28492 | 6.78863 | 1.284528432 | 1760.56 | 0.65298 | 0.602119007 | 10.28557336 | 0.306940715 | -3.744417077 | -3.729425277
5.23642 | 6.50104 | 1.241504692 | 2488.12 | 0.68618 | 0.716020139 | 9.147114837 | 0.290465477 | -3.580781541 | -3.592969834
5.16908 | 6.74711 | 1.305282565 | 2564.61 | 0.69242 | 0.747658506 | 8.764625004 | 0.2692745 | -3.556244081 | -3.530002406
5.1049 | 7.01898 | 1.374949558 | 2531.04 | 0.6978 | 0.764132007 | 8.567530185 | 0.261748106 | -3.509581935 | -3.554201925
4.49108 | 7.26111 | 1.616784827 | 1332.98 | 0.6082 | 0.519744657 | 10.23636401 | 0.262934901 | -3.973060655 | -3.967226008
5.9559 | 15.59448 | 2.618324686 | 4089.7 | 0.78788 | 1.404828854 | 6.997533882 | 0.308238148 | -3.47552089 | -3.50752157
5.20454 | 6.54271 | 1.257115903 | 976.21 | 0.55636 | 0.503899068 | 19.85831183 | 0.766888201 | -4.412745366 | -4.486406076
4.36113 | 5.08447 | 1.165860683 | 450.366 | 0.46286 | 0.378045494 | 17.31545528 | 0.812156822 | -3.037471731 | -3.400052297
7.33404 | 8.20229 | 1.118386319 | 1759.08 | 0.66736 | 0.744750777 | 9.545552589 | 0.355594617 | -3.166247618 | -3.202612466
5.42977 | 9.60382 | 1.768734219 | 2479.03 | 0.70826 | 1.058376109 | 9.283659514 | 0.438957541 | -3.714204104 | -3.670790958
6.08998 | 6.42929 | 1.055716111 | 4194.52 | 0.70336 | 0.964431647 | 10.37491327 | 0.659103825 | -3.267877693 | -3.267158357
3.80406 | 8.78253 | 2.308725414 | 1370.92 | 0.6028 | 0.568153971 | 12.53810431 | 0.616757664 | -4.116231309 | -4.121481065
3.76722 | 8.75922 | 2.325115072 | 1300.98 | 0.59138 | 0.558279602 | 13.69893303 | 0.819708015 | -4.35319682 | -4.345875323
5.04516 | 6.65259 | 1.31860833 | 923.694 | 0.5525 | 0.470645359 | 17.9587316 | 0.730967775 | -4.489154028 | -4.429384337
5.14039 | 6.60108 | 1.284159373 | 918.633 | 0.5514 | 0.467783669 | 17.97051613 | 0.730189369 | -4.515014228 | -4.470100504
5.08535 | 6.57261 | 1.292459713 | 899.044 | 0.55196 | 0.463166374 | 18.19935987 | 0.772637543 | -4.513560591 | -4.441722598
4.00842 | 8.70379 | 2.171376752 | 1182.28 | 0.59454 | 0.494950924 | 12.23258995 | 0.371250523 | -4.382609059 | -4.380100256
3.818 | 4.40498 | 1.153740178 | 234.996 | 0.52514 | 0.243059605 | 14.86148302 | 0.173434098 | -4.199647723 | -4.259784943
4.21343 | 7.49731 | 1.779384017 | 574.38 | 0.48284 | 0.333349443 | 13.97379797 | 0.285794455 | -3.763249231 | -3.758598265
3.76809 | 5.41592 | 1.437311741 | 611.575 | 0.47728 | 0.360040132 | 14.32893444 | 0.336021988 | -4.190809615 | -4.283062446
5.43231 | 6.88401 | 1.267234381 | 2652.58 | 0.69848 | 0.751581487 | 9.57054433 | 0.352510622 | -3.502836059 | -3.527210387
4.58097 | 8.98757 | 1.961936009 | 1795.98 | 0.61762 | 0.704871858 | 11.76354675 | 0.503812483 | -3.766511883 | -3.759615286
3.72816 | 5.21341 | 1.398386872 | 924.828 | 0.5918 | 0.497035258 | 13.42381228 | 0.498090306 | -3.830266438 | -3.923824211
4.18889 | 6.51947 | 1.556371736 | 1345.22 | 0.63434 | 0.585838436 | 11.37051838 | 0.391370103 | -3.835950761 | -3.85799808
4.41438 | 5.31747 | 1.204579125 | 683.676 | 0.51526 | 0.381005198 | 14.61271667 | 0.414217422 | -3.984517883 | -4.074074808
7.98957 | 9.17489 | 1.148358422 | 1485.28 | 0.61806 | 0.664644966 | 12.85632017 | 0.465137 | -3.956352628 | -3.920549816
4.62328 | 7.09732 | 1.535126577 | 1337.42 | 0.57534 | 0.574891585 | 12.95039888 | 0.462610431 | -3.975038497 | -3.985038441
8.46338 | 9.84183 | 1.16287228 | 2436.44 | 0.77858 | 0.869249697 | 4.546618374 | 0.098222907 | -3.278435335 | -3.329152867
8.76011 | 10.02499 | 1.144390881 | 2419.17 | 0.78066 | 0.884273911 | 4.428584667 | 0.098314311 | -3.259273015 | -3.273207122
8.72369 | 10.01133 | 1.147602677 | 2425.72 | 0.78102 | 0.878013245 | 4.472088685 | 0.096533643 | -3.301662605 | -3.375570536
6.27169 | 7.47442 | 1.191771277 | 997.289 | 0.61248 | 0.439917831 | 10.05508298 | 0.181648373 | -3.771502086 | -3.890064517
3.9229 | 15.26539 | 3.891353336 | 1770.44 | 0.66484 | 0.789095752 | 12.91087828 | 0.60958257 | -3.967707742 | -3.97803735
4.62926 | 5.8356 | 1.260590246 | 1011.92 | 0.55576 | 0.507714936 | 14.98288552 | 0.808629545 | -3.34093286 | -3.618183548
4.61754 | 13.61739 | 2.94905729 | 2026.62 | 0.69804 | 0.732283787 | 9.928340919 | 0.333604036 | -3.728738033 | -3.704169954
4.2385 | 4.46346 | 1.05307538 | 746.839 | 0.51854 | 0.392173768 | 15.68510487 | 0.693284211 | -2.958966218 | -3.203496545
3.76789 | 6.48006 | 1.719811353 | 949.39 | 0.54878 | 0.430942958 | 13.85990727 | 0.440241615 | -4.180469607 | -4.197793233
3.78742 | 6.44133 | 1.700717111 | 952.764 | 0.5484 | 0.432765152 | 13.89788373 | 0.451908161 | -4.150486654 | -4.149517002
7.37206 | 12.27489 | 1.665055629 | 1966.41 | 0.71848 | 0.779544022 | 10.28084363 | 0.244700609 | -3.866446903 | -3.844127589
5.67876 | 6.04937 | 1.065262487 | 1037.17 | 0.58178 | 0.511517901 | 13.19195716 | 0.659142455 | -2.603347268 | -2.896172909
3.98908 | 6.09913 | 1.528956551 | 740.584 | 0.5408 | 0.392538288 | 13.59765389 | 0.360696953 | -4.047044372 | -4.109138505
4.00559 | 5.12851 | 1.280338227 | 430.546 | 0.46608 | 0.300702594 | 16.05091807 | 0.477982538 | -3.914363417 | -4.112184009
4.0299 | 5.17293 | 1.283637311 | 466.605 | 0.47528 | 0.310158055 | 15.67270156 | 0.395924798 | -3.859766418 | -4.092574122
4.53606 | 5.41046 | 1.19276641 | 1560.69 | 0.58092 | 0.637488848 | 13.9043542 | 0.625209858 | -3.99131332 | -4.00801147
4.62746 | 5.2704 | 1.138940153 | 1532.62 | 0.57776 | 0.629956975 | 14.20973672 | 0.664097615 | -3.980529887 | -4.041098871
5.65873 | 6.72021 | 1.187582726 | 855.781 | 0.53676 | 0.530494856 | 11.14323386 | 0.17181624 | -3.518749508 | -3.441472209
6.38772 | 6.55761 | 1.026596344 | 846.242 | 0.52014 | 0.486840135 | 11.41657612 | 0.195409676 | -3.65332833 | -3.668173332
5.67424 | 6.65442 | 1.172742076 | 807.053 | 0.49694 | 0.451095195 | 12.38949183 | 0.23083585 | -3.622822655 | -3.590837571
4.37328 | 6.19569 | 1.416714686 | 1623.32 | 0.593 | 0.657186775 | 13.57300437 | 0.592147984 | -4.024138901 | -3.95700227
4.69938 | 6.48146 | 1.379215982 | 1785.17 | 0.59726 | 0.669309869 | 13.46256192 | 0.61699282 | -3.957670512 | -3.94834102
3.68772 | 5.71975 | 1.551026108 | 750.803 | 0.54912 | 0.405401215 | 12.66851332 | 0.223825094 | -4.353975967 | -4.299489649
7.35837 | 9.71547 | 1.320329095 | 1177 | 0.57768 | 0.501898366 | 9.931682166 | 0.25519862 | -3.306109025 | -3.299276569
7.37011 | 9.7478 | 1.322612553 | 1186.68 | 0.57946 | 0.506503269 | 9.845976796 | 0.247679781 | -3.321042293 | -3.338336387
7.37414 | 9.69288 | 1.314442091 | 1192.44 | 0.58158 | 0.509701846 | 9.788453935 | 0.246525326 | -3.285156647 | -3.329040886
7.47258 | 9.62315 | 1.287794845 | 1199.31 | 0.58264 | 0.512684236 | 9.670057646 | 0.238300175 | -3.273307026 | -3.270764764
7.528 | 9.45566 | 1.256065356 | 1189.56 | 0.57994 | 0.504159748 | 9.792456524 | 0.241362032 | -3.280624559 | -3.315889407
13.20205 | 15.8929 | 1.203820619 | 2126.73 | 0.7288 | 1.073249894 | 8.002467355 | 0.245671046 | -3.51150572 | -3.513920309
4.49334 | 5.2699 | 1.172824669 | 639.599 | 0.53502 | 0.36831127 | 10.77475565 | 0.145525416 | -3.199442551 | -3.116776265
4.57602 | 6.51796 | 1.424373145 | 1152.25 | 0.59574 | 0.52110249 | 11.99579902 | 0.415757743 | -3.096043788 | -3.090918327
7.63768 | 8.1061 | 1.061330142 | 1313.96 | 0.66608 | 0.53750807 | 11.4777244 | 0.297936145 | -3.931522114 | -3.968642677
7.59473 | 8.2086 | 1.080828417 | 1354.21 | 0.66396 | 0.540965976 | 11.37183002 | 0.290743736 | -3.967208739 | -3.966635363
6.48147 | 6.85652 | 1.05786496 | 861.552 | 0.5653 | 0.338168875 | 12.15725731 | 0.369666884 | -3.309077953 | -3.389991894
7.35 | 7.87003 | 1.070752381 | 1598.45 | 0.63556 | 0.643315815 | 9.830896031 | 0.337323707 | -2.850375993 | -2.820923938
6.86498 | 10.43035 | 1.519356211 | 2752.25 | 0.71598 | 1.050873379 | 9.927024854 | 0.402652973 | -3.593994885 | -3.622772087
5.98929 | 9.0448 | 1.510162306 | 1309.45 | 0.61784 | 0.561432842 | 9.93789902 | 0.253510533 | -3.848095082 | -3.836308783
4.24745 | 5.20099 | 1.224497051 | 505.741 | 0.48648 | 0.40416729 | 16.62168224 | 0.725913355 | -4.084502611 | -4.271984363
4.15651 | 5.19203 | 1.249132084 | 410.768 | 0.44882 | 0.338765313 | 16.4530739 | 0.54448388 | -3.523982309 | -3.908176258
4.11856 | 5.10825 | 1.240300008 | 614.964 | 0.47928 | 0.394560063 | 17.14899937 | 0.819335626 | -4.194617243 | -4.260525152
4.13079 | 5.12494 | 1.24066825 | 593.397 | 0.47774 | 0.393548228 | 17.15041856 | 0.823011046 | -4.160553407 | -4.333344848
7.84062 | 14.9462 | 1.906252312 | 3658.67 | 0.80704 | 1.334579099 | 5.786746783 | 0.220966539 | -3.462680217 | -3.487858527
4.12363 | 5.10796 | 1.238704733 | 463.829 | 0.48212 | 0.396849046 | 16.7686105 | 0.687549665 | -4.177104234 | -4.406481294
7.96722 | 15.10109 | 1.895402662 | 3718.36 | 0.81186 | 1.376712921 | 5.654467048 | 0.220107142 | -3.477610056 | -3.480352105
7.94906 | 15.11067 | 1.900937973 | 3699.19 | 0.81026 | 1.37544815 | 5.648026563 | 0.218587216 | -3.482085544 | -3.502232049
7.95238 | 15.07723 | 1.895939329 | 3643.91 | 0.80894 | 1.367170929 | 5.650388541 | 0.214749861 | -3.505707522 | -3.490791361
7.94526 | 15.08768 | 1.89895359 | 3667.79 | 0.80922 | 1.372697032 | 5.643203074 | 0.218604465 | -3.471545335 | -3.450298952
7.91769 | 15.10036 | 1.907167368 | 3684.86 | 0.81016 | 1.374291574 | 5.658807525 | 0.220037132 | -3.413966213 | -3.47690188
5.12904 | 5.58245 | 1.088400558 | 2038.34 | 0.66094 | 0.637511454 | 10.46109118 | 0.340840038 | -3.586133628 | -3.622074513
5.02553 | 5.5169 | 1.097774762 | 2005.01 | 0.66172 | 0.641046258 | 10.3787592 | 0.328732972 | -3.599529712 | -3.577442482
4.22373 | 6.03384 | 1.428557223 | 965.378 | 0.57316 | 0.464567376 | 14.37793065 | 0.431171986 | -4.092046844 | -4.133211962
4.58117 | 6.38849 | 1.394510573 | 1162.58 | 0.58826 | 0.490813823 | 14.24555748 | 0.475777326 | -4.158483104 | -4.128652032
4.59516 | 6.36899 | 1.386021379 | 1154.29 | 0.59546 | 0.496804552 | 14.29262332 | 0.484647817 | -4.180294068 | -4.134492448
6.98017 | 7.83578 | 1.122577244 | 1525.44 | 0.61456 | 0.626646124 | 9.909993854 | 0.318254835 | -3.270678007 | -3.330937089
4.8025 | 6.50583 | 1.35467569 | 673.201 | 0.51554 | 0.322414009 | 14.95272805 | 0.587059282 | -3.878230491 | -3.990006635
4.91174 | 6.50945 | 1.325283912 | 835.098 | 0.51856 | 0.390402554 | 15.0840671 | 0.738523119 | -3.795753609 | -3.906064136
23.23987 | 28.19349 | 1.213151795 | 2993.89 | 0.88298 | 2.888585739 | 5.02684155 | 0.282638517 | -2.914523488 | -2.893470924
4.96103 | 5.44623 | 1.097802271 | 234.038 | 0.40304 | 0.247153115 | 13.59777722 | 0.122832249 | -3.28312538 | -3.439213261
4.00276 | 9.01794 | 2.252930478 | 899.793 | 0.55688 | 0.446640253 | 10.6833125 | 0.154979852 | -3.914345897 | -3.919718657
9.13273 | 10.62623 | 1.163532701 | 1789.43 | 0.68422 | 0.748276183 | 10.71940192 | 0.393628127 | -3.966587262 | -3.899838285
9.10715 | 10.65559 | 1.170024651 | 1777.69 | 0.68372 | 0.744564306 | 10.67777273 | 0.390695896 | -3.897462455 | -3.901448082
9.07282 | 10.68647 | 1.177855397 | 2078.29 | 0.68016 | 0.873923753 | 10.58818583 | 0.442798573 | -3.850357882 | -3.847497842
3.83801 | 5.05177 | 1.316247222 | 685.855 | 0.54018 | 0.449143171 | 16.99592842 | 1.077533543 | -3.425059216 | -3.636611079
10.84114 | 11.21149 | 1.034161537 | 1298.71 | 0.63396 | 0.560525548 | 8.437185209 | 0.205009624 | -3.074550132 | -3.118359136
10.99568 | 11.61678 | 1.05648582 | 1344.14 | 0.64782 | 0.572557338 | 8.486700002 | 0.210160243 | -3.061499654 | -3.059881873
10.8267 | 11.26396 | 1.040387191 | 1333.08 | 0.64048 | 0.565350564 | 8.368219161 | 0.204099258 | -2.994002464 | -3.052355655
10.94497 | 11.57288 | 1.057369732 | 1350.73 | 0.64468 | 0.565950611 | 8.552784601 | 0.21259793 | -3.09719447 | -3.124243845
6.16862 | 9.2766 | 1.503837163 | 1485.27 | 0.6488 | 0.585422193 | 8.33163565 | 0.144863724 | -3.824779735 | -3.791134744
5.38961 | 7.62039 | 1.413903789 | 483.849 | 0.48832 | 0.292373922 | 12.87192831 | 0.217020745 | -3.328644175 | -3.284348773
4.93889 | 7.18261 | 1.454296411 | 458.227 | 0.48322 | 0.301904946 | 13.54400737 | 0.250471896 | -3.262426078 | -3.339873807
10.83458 | 11.54579 | 1.0656426 | 1268.2 | 0.6411 | 0.544819498 | 8.70243942 | 0.215232762 | -3.170613462 | -3.159059118
10.82299 | 11.31191 | 1.045174208 | 1246.5 | 0.63556 | 0.5431394 | 8.570177993 | 0.203618196 | -3.106240742 | -3.196205309
4.67755 | 5.68214 | 1.214768415 | 1015.19 | 0.60378 | 0.371332981 | 8.890578543 | 0.113577474 | -3.635641957 | -3.653124901
5.22927 | 16.36523 | 3.129543894 | 2760.4 | 0.71038 | 0.985738034 | 11.09476678 | 0.489120619 | -3.738448533 | -3.741223369
5.15011 | 5.65834 | 1.098683329 | 2097.92 | 0.66534 | 0.648896951 | 10.30380542 | 0.326685875 | -3.589741938 | -3.666105288
4.63206 | 7.74471 | 1.671979638 | 600.367 | 0.48252 | 0.368560953 | 12.4098178 | 0.246396996 | -3.601884394 | -3.580781167
3.67055 | 11.52297 | 3.139303374 | 1495.4 | 0.64788 | 0.716852699 | 9.383475663 | 0.232106372 | -4.572299048 | -4.510780478
3.82499 | 11.61384 | 3.036305977 | 1502.42 | 0.6444 | 0.713452183 | 9.588860035 | 0.225417029 | -4.160590642 | -4.142898513
3.82654 | 11.61381 | 3.035068234 | 1503.47 | 0.64454 | 0.714783172 | 9.575609105 | 0.223311735 | -4.190717039 | -4.106178725
3.66396 | 11.60905 | 3.168443433 | 1465.14 | 0.6442 | 0.708045138 | 9.782553306 | 0.228904952 | -4.123213759 | -4.08720457
3.69478 | 11.33313 | 3.067335538 | 1467.87 | 0.65444 | 0.704904083 | 8.968988474 | 0.205333033 | -4.513957828 | -4.448840405
4.61822 | 5.47299 | 1.185086462 | 1382.86 | 0.62922 | 0.463691432 | 11.06825078 | 0.324704174 | -3.595453657 | -3.689547816
4.60331 | 5.44704 | 1.183287678 | 1367.15 | 0.62954 | 0.457680843 | 11.14939024 | 0.324918856 | -3.564622545 | -3.640498742
4.59352 | 5.41612 | 1.179078354 | 1289.24 | 0.62976 | 0.446562287 | 11.78524683 | 0.408473467 | -3.606391458 | -3.673694799
4.61623 | 5.47631 | 1.18631654 | 1754.71 | 0.63378 | 0.586041093 | 11.3357141 | 0.453027347 | -3.586625009 | -3.57726676
4.04304 | 5.72411 | 1.415793561 | 631.656 | 0.51634 | 0.450216677 | 13.5771897 | 0.322078422 | -3.720300567 | -3.74379439
3.84303 | 5.28042 | 1.374025183 | 474.798 | 0.51602 | 0.440903304 | 14.55869229 | 0.32455664 | -3.851866311 | -3.891045278
12.93727 | 30.84703 | 2.384353886 | 6013.66 | 0.9055 | 3.816954782 | 6.365784259 | 0.456440444 | -3.131389064 | -3.12296664
4.93164 | 5.53296 | 1.121931041 | 858.384 | 0.5458 | 0.477766106 | 14.60753145 | 0.720140049 | -3.279110698 | -3.675674766
5.53555 | 6.18995 | 1.118217702 | 1283.69 | 0.58934 | 0.583938568 | 12.90187061 | 0.662635356 | -3.651059414 | -3.792646412
5.22397 | 7.6925 | 1.472539084 | 1268.05 | 0.57298 | 0.592195562 | 12.62556961 | 0.472090925 | -3.834569654 | -3.954027496
8.02852 | 8.8151 | 1.097973225 | 894.431 | 0.57682 | 0.391085618 | 10.65096811 | 0.166436967 | -3.850450688 | -3.793192561
8.12377 | 8.81658 | 1.085281833 | 1115.57 | 0.58256 | 0.495340453 | 10.56797322 | 0.208959741 | -3.812348933 | -3.822551513
8.36992 | 8.94248 | 1.068406866 | 682.131 | 0.54522 | 0.334259072 | 9.234502121 | 0.1131861 | -3.545406998 | -3.566226826
5.32208 | 7.1432 | 1.342182004 | 2111.95 | 0.6522 | 0.685320152 | 11.21815486 | 0.328974657 | -3.749845367 | -3.830803285
3.66339 | 14.47047 | 3.950021701 | 2032 | 0.72416 | 0.911786518 | 8.689631233 | 0.330541763 | -3.984279826 | -3.980609952
4.26632 | 4.42679 | 1.037613212 | 628.494 | 0.52602 | 0.400603167 | 13.90950088 | 0.358311357 | -3.256492705 | -3.521962339
4.34625 | 4.49444 | 1.03409606 | 704.473 | 0.5303 | 0.408334553 | 13.73237133 | 0.369037053 | -3.247414391 | -3.373140868
4.22902 | 4.41727 | 1.044513859 | 599.734 | 0.52672 | 0.400532299 | 13.93630697 | 0.3513476 | -3.311804309 | -3.417462725
7.34267 | 7.85539 | 1.069827461 | 1558.53 | 0.63556 | 0.639444626 | 9.883545785 | 0.336597079 | -2.843177771 | -3.000700083
7.22608 | 7.76352 | 1.074375042 | 1527.34 | 0.62892 | 0.631061824 | 9.919272092 | 0.337351328 | -3.376879725 | -3.558271304
7.60574 | 8.05582 | 1.059176359 | 1646.37 | 0.63604 | 0.641977651 | 9.90202812 | 0.350167535 | -2.873259779 | -2.853124577
8.58608 | 10.19056 | 1.18686991 | 3037.95 | 0.73974 | 1.053448551 | 8.49229085 | 0.344102364 | -3.521244262 | -3.562085129
4.98443 | 6.38657 | 1.281303981 | 2856.74 | 0.68188 | 0.837163848 | 10.63396734 | 0.467913053 | -3.623309259 | -3.672330885
5.20358 | 5.89707 | 1.133271709 | 2250.81 | 0.69818 | 0.676105166 | 7.39520473 | 0.14524332 | -3.472823522 | -3.519891168
6.70425 | 10.12176 | 1.509752769 | 3057.45 | 0.74078 | 1.045119985 | 8.6203443 | 0.37553706 | -3.491542335 | -3.489590927
4.21433 | 4.92676 | 1.16904941 | 2110.48 | 0.65442 | 0.736224064 | 11.60196119 | 0.443644376 | -3.73925928 | -3.784125097
4.38596 | 4.69951 | 1.07148948 | 2426.46 | 0.66926 | 0.767312572 | 11.33573262 | 0.457503429 | -3.614900629 | -3.646198697
5.1936 | 5.99511 | 1.154326479 | 624.62 | 0.50944 | 0.300320694 | 13.05178129 | 0.334750302 | -3.192361869 | -3.319865537
5.21528 | 5.97003 | 1.14471898 | 660.945 | 0.51094 | 0.307858236 | 13.03341783 | 0.338581868 | -3.202223934 | -3.285830928
3.98805 | 5.24448 | 1.315048708 | 1255.43 | 0.61198 | 0.552997307 | 12.40789255 | 0.354721794 | -4.022011644 | -4.144766276
4.0676 | 5.24396 | 1.289202478 | 1160.37 | 0.60512 | 0.540502881 | 12.51724684 | 0.353010972 | -3.929716441 | -4.093319449
6.47199 | 8.31266 | 1.284405569 | 3466.08 | 0.75368 | 1.109681295 | 7.813371463 | 0.361743017 | -3.350913411 | -3.304441065
5.95196 | 8.43693 | 1.417504486 | 1052.18 | 0.60916 | 0.449959743 | 10.9732873 | 0.282096554 | -3.461745676 | -3.468099574
4.03318 | 4.87776 | 1.209407961 | 198.185 | 0.36024 | 0.209191317 | 19.85721602 | 0.677756716 | -3.673899993 | -4.315800771
4.98966 | 6.78942 | 1.360697923 | 659.571 | 0.47808 | 0.341546705 | 12.4498535 | 0.28462406 | -3.692177302 | -3.7402821
6.83328 | 8.71902 | 1.275964105 | 4053.73 | 0.75098 | 1.274056732 | 8.18208774 | 0.445248076 | -3.485561113 | -3.482220909
7.40782 | 9.82923 | 1.326872143 | 4304.34 | 0.78316 | 1.529152421 | 7.279066113 | 0.390278757 | -3.417831276 | -3.45418494
4.96284 | 7.94411 | 1.60071854 | 2747.84 | 0.69578 | 0.868433206 | 9.227917099 | 0.387006747 | -3.606577656 | -3.618975451
3.76656 | 4.92821 | 1.308411389 | 478.119 | 0.4979 | 0.356154193 | 16.53255357 | 0.526379744 | -4.231394146 | -4.177679114
5.71555 | 6.38354 | 1.116872392 | 1665.64 | 0.64902 | 0.557898447 | 9.897253969 | 0.30337628 | -3.506556448 | -3.553228697
5.25681 | 6.23207 | 1.185523159 | 783.278 | 0.53884 | 0.424684741 | 12.44760729 | 0.283851853 | -3.466396658 | -3.532065034
8.17838 | 9.69532 | 1.185481721 | 2350.29 | 0.69962 | 0.966540902 | 9.534058319 | 0.4051679 | -3.367099263 | -3.359621155
8.02301 | 8.65383 | 1.078626351 | 1417.97 | 0.67562 | 0.565850635 | 11.15999822 | 0.292817049 | -3.928590237 | -3.891154223
7.41946 | 8.13654 | 1.096648543 | 1329.86 | 0.65856 | 0.532906076 | 11.31060455 | 0.290574679 | -3.952119117 | -3.950420775
7.56134 | 8.20693 | 1.085380369 | 1374.29 | 0.66664 | 0.547683207 | 11.17241532 | 0.28314883 | -3.93368388 | -3.914198503
8.24178 | 8.77466 | 1.064655936 | 1446.44 | 0.67988 | 0.578104672 | 11.0839421 | 0.291083824 | -3.710398818 | -3.740346486
7.97366 | 8.72478 | 1.094200154 | 1424.17 | 0.67888 | 0.573034751 | 11.23524873 | 0.297375651 | -3.780130931 | -3.710521567
7.91648 | 8.46136 | 1.06882857 | 1379.13 | 0.66582 | 0.549012171 | 11.24667751 | 0.295758159 | -3.960090174 | -3.994693274
6.77563 | 8.78676 | 1.296818156 | 2257.23 | 0.67368 | 0.795109993 | 13.14989215 | 0.448490979 | -3.847499337 | -3.84578915
6.32665 | 6.70484 | 1.059777291 | 1949.79 | 0.64806 | 0.611573524 | 11.02801929 | 0.461145796 | -3.509914325 | -3.577469255
7.39172 | 8.11347 | 1.097643038 | 1343.63 | 0.6662 | 0.541423533 | 11.22770463 | 0.283851915 | -3.797624484 | -3.785516335
6.34214 | 6.70637 | 1.057430142 | 2032.5 | 0.65784 | 0.627261025 | 10.89911423 | 0.456481335 | -3.505789021 | -3.551012874
6.34258 | 6.71551 | 1.058797839 | 1962.77 | 0.6487 | 0.614700894 | 10.97480303 | 0.456456615 | -3.503860187 | -3.614993585
6.35537 | 6.73279 | 1.059386 | 2042.84 | 0.65872 | 0.63909344 | 10.71636146 | 0.443356573 | -3.562993925 | -3.576376032
5.71334 | 5.97543 | 1.045873342 | 1104.1 | 0.56576 | 0.479892784 | 12.67124546 | 0.557048329 | -2.868893108 | -3.127952204
6.62162 | 13.20026 | 1.993509141 | 2185.7 | 0.72742 | 0.82668785 | 12.36835452 | 0.407866339 | -3.903450397 | -3.827869199
6.63983 | 13.19327 | 1.986989125 | 2182.23 | 0.72302 | 0.820668935 | 12.35461989 | 0.405512535 | -3.865532606 | -3.809532159
6.43639 | 7.99336 | 1.241901128 | 2618.98 | 0.6771 | 0.861162232 | 10.14658429 | 0.446104331 | -3.641023504 | -3.669986421
7.50509 | 8.78838 | 1.170989289 | 2812.45 | 0.69804 | 0.953984502 | 9.776566368 | 0.401713953 | -3.54674819 | -3.573975592
6.85068 | 8.29809 | 1.211279756 | 2367.94 | 0.66012 | 0.835075921 | 10.03253228 | 0.424561948 | -3.549372175 | -3.578053017
4.97565 | 9.55153 | 1.919654718 | 2496.75 | 0.69406 | 0.812926047 | 10.23878601 | 0.368064623 | -4.077975135 | -4.075872878
4.76966 | 9.887 | 2.072894085 | 2373.6 | 0.6954 | 0.816260415 | 10.10193784 | 0.360327655 | -4.042736839 | -4.0483548
4.93119 | 10.25301 | 2.079216173 | 2070.74 | 0.68658 | 0.759637364 | 10.62670893 | 0.355121611 | -4.310423961 | -4.328523996
5.14189 | 6.12649 | 1.19148601 | 1490.06 | 0.64744 | 0.515954225 | 10.03617474 | 0.229571125 | -3.683619178 | -3.68150606
3.66642 | 4.75905 | 1.298010048 | 1024.07 | 0.61404 | 0.567546584 | 14.07366593 | 0.638300833 | -3.93986999 | -3.977498712
3.95878 | 4.93273 | 1.246022765 | 1310.83 | 0.61448 | 0.574731565 | 13.58341331 | 0.636037716 | -3.880111452 | -3.901089939
6.57882 | 13.17245 | 2.002251164 | 2205.4 | 0.72624 | 0.823406962 | 12.26109786 | 0.408926481 | -3.906604362 | -3.870082553
3.68852 | 6.42481 | 1.741839545 | 1061.32 | 0.61162 | 0.534478691 | 13.42187929 | 0.521835029 | -4.280746191 | -4.282780848
11.59411 | 12.99556 | 1.120876031 | 4771.76 | 0.83964 | 2.048332089 | 5.558125201 | 0.293831492 | -3.37126633 | -3.337104547
6.74513 | 8.35438 | 1.238579538 | 1218.74 | 0.60408 | 0.481292625 | 10.60971629 | 0.266977754 | -3.634700895 | -3.696893388
6.59808 | 7.55155 | 1.14450719 | 673.922 | 0.53124 | 0.42516887 | 11.04216643 | 0.190743676 | -3.525189523 | -3.540626075
10.30174 | 11.25061 | 1.092107741 | 2295.26 | 0.6833 | 0.881282832 | 7.525003501 | 0.197468097 | -3.449805875 | -3.47171401
3.79637 | 4.80272 | 1.265082171 | 932.04 | 0.57686 | 0.402559701 | 14.04359666 | 0.501897031 | -3.840319527 | -3.877021739
10.10535 | 14.87522 | 1.472014329 | 2467.99 | 0.73434 | 1.181421973 | 9.868056898 | 0.349793154 | -3.714241854 | -3.661961191
5.81764 | 9.82615 | 1.689026822 | 2428.56 | 0.67298 | 0.840861327 | 9.249659865 | 0.344418599 | -3.577714977 | -3.639594426
5.23411 | 7.25953 | 1.386965501 | 2259.19 | 0.6993 | 0.644284543 | 10.0870464 | 0.363722484 | -3.626545494 | -3.67014338
3.72635 | 4.38797 | 1.17755176 | 354.32 | 0.45094 | 0.347365907 | 16.41925563 | 0.369876562 | -4.155210915 | -4.260615644
5.46816 | 6.01068 | 1.099214361 | 430.281 | 0.43852 | 0.30167444 | 12.62191937 | 0.176537597 | -3.340980598 | -3.363951538
6.06319 | 6.18933 | 1.02080423 | 330.08 | 0.43072 | 0.252550602 | 12.31247911 | 0.152509413 | -2.867664811 | -3.08766079
5.92233 | 6.03338 | 1.018751066 | 305.661 | 0.42442 | 0.244838388 | 12.63904598 | 0.161280074 | -2.834142509 | -2.947772952
6.00668 | 6.11363 | 1.017805177 | 314.383 | 0.43214 | 0.252472789 | 12.24661745 | 0.146773104 | -2.872191438 | -3.202365136
5.83736 | 5.92922 | 1.015736566 | 299.371 | 0.43056 | 0.252226076 | 11.83167478 | 0.116626792 | -2.699900343 | -2.819209346
5.25293 | 6.848 | 1.30365339 | 3392.1 | 0.70984 | 1.022629702 | 10.50545795 | 0.623429247 | -3.596527907 | -3.624322474
5.17767 | 6.83932 | 1.320926208 | 3473.53 | 0.70056 | 1.050240838 | 10.30591746 | 0.596764551 | -3.597061413 | -3.629717541
12.22348 | 12.9835 | 1.062177056 | 1839.36 | 0.6619 | 0.845472335 | 13.80131073 | 0.56843507 | -3.964608012 | -3.999366957
12.01283 | 12.20204 | 1.01575066 | 2023.44 | 0.67448 | 0.861792274 | 12.8666414 | 0.567605229 | -3.841765787 | -3.90348673
5.4183 | 7.18408 | 1.325891885 | 3337.29 | 0.70438 | 0.957397067 | 8.504478058 | 0.340967674 | -3.479202267 | -3.52856426
5.47476 | 7.19373 | 1.313980887 | 3000.72 | 0.68262 | 0.918099726 | 9.686829748 | 0.447554712 | -3.680798987 | -3.697196543
9.55919 | 10.5248 | 1.101013789 | 746.086 | 0.59442 | 0.388065938 | 11.2709797 | 0.189742998 | -3.148402812 | -3.243037339
9.57688 | 10.52986 | 1.099508399 | 745.984 | 0.59654 | 0.391291799 | 11.15675723 | 0.184715712 | -3.131917559 | -3.313468436
6.99995 | 7.05969 | 1.008534347 | 1189.62 | 0.58384 | 0.496521695 | 11.96265119 | 0.50437745 | -2.995695974 | -3.04974367
6.93916 | 7.05263 | 1.016352123 | 1199.54 | 0.58244 | 0.493681079 | 12.05535333 | 0.513789363 | -2.981928337 | -3.081369382
7.259 | 11.15594 | 1.53684254 | 2281.39 | 0.72028 | 0.873776279 | 8.293941776 | 0.220933696 | -3.750749116 | -3.737061654
6.94851 | 8.92381 | 1.284276773 | 756.405 | 0.54424 | 0.394422542 | 10.44837985 | 0.157182178 | -4.001490951 | -4.052828671
7.41632 | 9.35755 | 1.261751111 | 1289.22 | 0.6152 | 0.526901797 | 9.718508459 | 0.184907207 | -3.696288915 | -3.630260157
3.89872 | 4.64123 | 1.190449686 | 115.402 | 0.45456 | 0.283540008 | 16.5157675 | 0.241370662 | -4.129278989 | -4.380635266
3.9752 | 4.69623 | 1.181382069 | 180.155 | 0.45984 | 0.29529167 | 16.17652596 | 0.24032393 | -4.02726165 | -4.25120353
3.93255 | 4.67591 | 1.189027476 | 113.992 | 0.45682 | 0.289597637 | 16.37426997 | 0.245064395 | -4.079507305 | -4.432998591
8.25863 | 8.38886 | 1.015768959 | 1942.74 | 0.70438 | 0.759670326 | 8.521383844 | 0.22315607 | -3.053874082 | -3.139790869
4.66211 | 4.98254 | 1.068730682 | 210.989 | 0.4197 | 0.326487748 | 16.16846829 | 0.292640637 | -3.557767138 | -3.842603261
7.45 | 11.94 | 1.602684564 | 4386.62 | 0.78 | 1.392857143 | 6.315213438 | 0.279008771 | -3.250352777 | -3.224621904
10.73897 | 12.08735 | 1.125559528 | 2440.63 | 0.73534 | 1.185265659 | 12.97012885 | 0.493524703 | -3.746856038 | -3.780282196
11.20672 | 12.48204 | 1.113799577 | 2276 | 0.73952 | 1.212838852 | 9.371859749 | 0.291947449 | -3.736938152 | -3.711706969
10.9248 | 12.15024 | 1.112170475 | 3246.87 | 0.75918 | 1.356691245 | 11.82898111 | 0.532181825 | -3.6958735 | -3.691676604
6.39643 | 8.94506 | 1.398445695 | 2007.8 | 0.6734 | 0.722052628 | 10.00271177 | 0.361242704 | -3.696414757 | -3.666205604
6.44823 | 7.27421 | 1.128094066 | 797.998 | 0.57912 | 0.630400564 | 12.96851077 | 0.522324029 | -3.689477599 | -3.665962217
3.94411 | 5.155 | 1.307012228 | 699.82 | 0.56988 | 0.465177784 | 13.72113811 | 0.391096365 | -4.357254256 | -4.393310298
5.36256 | 5.56311 | 1.037398183 | 718.415 | 0.47334 | 0.374756544 | 14.27678188 | 0.482262862 | -3.431835463 | -3.538418114
7.76727 | 8.48559 | 1.09248037 | 3355 | 0.7571 | 1.095547484 | 7.077104347 | 0.286577299 | -3.34141585 | -3.337190416
5.37593 | 14.40357 | 2.679270377 | 2089.1 | 0.69962 | 0.893263434 | 7.483150265 | 0.188923732 | -3.500924813 | -3.48614843
9.55228 | 10.05089 | 1.052198009 | 2141.9 | 0.717 | 0.797368351 | 10.02078138 | 0.21527127 | -3.797323569 | -3.78938532
4.62153 | 5.52258 | 1.1949679 | 365.317 | 0.4535 | 0.341941565 | 20.76379284 | 0.743938839 | -4.278778855 | -4.548825332
4.61719 | 8.09113 | 1.752392689 | 771.959 | 0.54146 | 0.377816388 | 14.1478953 | 0.330483889 | -4.517048014 | -4.484164217
6.03948 | 7.12468 | 1.179684344 | 730.309 | 0.49814 | 0.380152171 | 11.60556917 | 0.255622222 | -3.181878845 | -3.22473099
3.80073 | 4.65952 | 1.225953961 | 319.49 | 0.47004 | 0.244615024 | 12.66481147 | 0.122870999 | -3.804413606 | -3.819160759
4.97084 | 6.35231 | 1.277914799 | 1278.6 | 0.61446 | 0.488057888 | 12.75664032 | 0.321560926 | -3.797099963 | -3.878097374
4.32378 | 9.74723 | 2.254330701 | 2428.55 | 0.67384 | 0.834446812 | 11.5458423 | 0.410659094 | -3.914933966 | -3.838542557
10.86579 | 15.71457 | 1.446242749 | 2959.34 | 0.74806 | 1.262618846 | 10.49662023 | 0.401355953 | -3.732788309 | -3.721563145
4.41973 | 5.37557 | 1.216266605 | 911.572 | 0.55872 | 0.488297705 | 13.99273659 | 0.553120251 | -4.282785351 | -4.434532316
3.87866 | 4.96812 | 1.280885667 | 508.341 | 0.5069 | 0.391997649 | 16.9577628 | 0.7603327 | -4.026190733 | -4.271997277
3.70386 | 6.00734 | 1.621913355 | 934.16 | 0.59662 | 0.501079224 | 13.47487618 | 0.484935014 | -4.61832977 | -4.661331037
5.81739 | 6.97253 | 1.198566711 | 843.277 | 0.52428 | 0.414919632 | 12.59900336 | 0.368134856 | -3.536794855 | -3.575926907
5.80169 | 6.72204 | 1.158634812 | 921.447 | 0.51564 | 0.447930783 | 12.62296532 | 0.404389051 | -3.509722323 | -3.639863947
3.84947 | 5.24315 | 1.362044645 | 381.844 | 0.4865 | 0.268132716 | 13.11210136 | 0.162788484 | -4.13594394 | -4.165941355
6.73057 | 10.62365 | 1.578417578 | 2452.46 | 0.69298 | 0.941516932 | 9.665577321 | 0.357991313 | -3.638681928 | -3.607767478
3.8044 | 5.13889 | 1.350775418 | 451.983 | 0.48024 | 0.356684492 | 17.1956329 | 0.455089954 | -4.612749288 | -4.573599161
3.64059 | 4.89772 | 1.345309414 | 140.985 | 0.46586 | 0.246745268 | 14.01044484 | 0.166786597 | -4.502670035 | -4.539261635
3.6521 | 4.84681 | 1.327129597 | 273.42 | 0.4624 | 0.244038886 | 14.02734223 | 0.161036927 | -4.44562143 | -4.458302371
6.73872 | 7.36714 | 1.093255099 | 802.124 | 0.52834 | 0.460744216 | 15.56315523 | 0.372317654 | -4.363108674 | -4.369358876
6.12269 | 7.18204 | 1.173020355 | 1987.51 | 0.62472 | 0.721206629 | 10.0798535 | 0.43495289 | -3.463092981 | -3.494863859
4.52304 | 6.18548 | 1.367549259 | 956.292 | 0.53814 | 0.48181574 | 14.43064844 | 0.634032429 | -3.883409775 | -3.879837254
6.90616 | 7.0595 | 1.022203366 | 1851.69 | 0.67238 | 0.647409419 | 9.754226571 | 0.246913263 | -3.766360365 | -3.806078096
4.02928 | 4.2096 | 1.044752412 | 365.104 | 0.58924 | 0.44850736 | 13.37422029 | 0.227389732 | -3.42297506 | -3.569731478
5.24575 | 8.69858 | 1.658214745 | 1773.98 | 0.66012 | 0.715361658 | 8.782556718 | 0.233104342 | -3.719254927 | -3.740023687
4.63324 | 6.07207 | 1.310545105 | 1540.89 | 0.6043 | 0.642112052 | 12.81027813 | 0.692422538 | -3.552130807 | -3.669947046
3.92478 | 4.31733 | 1.100018345 | 207.566 | 0.4407 | 0.246181863 | 15.3388813 | 0.219447894 | -3.455143986 | -3.525083131
4.01932 | 5.55473 | 1.382007404 | 214.715 | 0.45826 | 0.290979053 | 16.87988495 | 0.565241438 | -3.81423492 | -4.220534096
4.63235 | 7.88517 | 1.702196509 | 1719.26 | 0.61816 | 0.615862832 | 9.668772987 | 0.240410711 | -3.907413921 | -3.885355621
7.31301 | 9.31104 | 1.273215817 | 3126.58 | 0.78852 | 1.040015511 | 4.042237211 | 0.103865029 | -3.23890572 | -3.348132701
4.02438 | 5.16708 | 1.283944359 | 453.925 | 0.49008 | 0.364369038 | 14.96876308 | 0.32818327 | -4.242738462 | -4.351696142
5.1125 | 6.9378 | 1.357026895 | 1109.02 | 0.56054 | 0.470409533 | 15.45677396 | 0.734944556 | -3.815845864 | -3.861760068
5.02444 | 6.09614 | 1.213297402 | 1193.75 | 0.55906 | 0.522017629 | 14.54915187 | 0.727527165 | -3.858461691 | -3.898734212
4.41521 | 10.6324 | 2.408130078 | 2361.57 | 0.66208 | 0.824965267 | 12.11319636 | 0.65477206 | -3.75959218 | -3.766414801
4.56022 | 11.19601 | 2.455146901 | 1303.43 | 0.6639 | 0.653271276 | 14.05872837 | 0.426566331 | -4.743864547 | -4.842949341
4.60621 | 6.67033 | 1.448116781 | 1295.12 | 0.61006 | 0.557269829 | 12.7257505 | 0.511846654 | -3.998215144 | -4.023813185
4.20151 | 5.78959 | 1.377978393 | 206.217 | 0.42702 | 0.25454979 | 10.44628347 | 0.036674959 | -3.832056773 | -3.917384044
5.27904 | 6.90179 | 1.307394905 | 1266.7 | 0.56356 | 0.511499573 | 13.8406558 | 0.691716476 | -3.652963254 | -3.737351654
4.04507 | 8.51649 | 2.105399907 | 2329.78 | 0.66468 | 0.812284229 | 12.65206897 | 0.788737441 | -3.815156463 | -3.858015589
8.40687 | 9.12835 | 1.085820287 | 2507.28 | 0.68464 | 0.927665052 | 9.96903455 | 0.472830036 | -3.83106743 | -3.843314431
3.91911 | 5.07339 | 1.294526053 | 1147.2 | 0.58102 | 0.619123326 | 14.64785268 | 0.790039379 | -3.897865393 | -3.973090285
3.66545 | 4.59121 | 1.252563805 | 542.599 | 0.60216 | 0.647584838 | 14.99693079 | 0.636189261 | -4.198071152 | -4.287663576
3.66545 | 4.59128 | 1.252582903 | 543.093 | 0.60216 | 0.647584838 | 14.99847138 | 0.630981276 | -4.159244689 | -4.311739742
9.5428 | 10.72174 | 1.123542357 | 1430.84 | 0.66024 | 0.606097326 | 10.27049985 | 0.297778453 | -3.323251189 | -3.312272388
8.98959 | 10.11718 | 1.125432862 | 1374.14 | 0.64986 | 0.570062633 | 10.64499753 | 0.303506938 | -3.308791253 | -3.289292098
3.85298 | 4.70069 | 1.220014119 | 755.204 | 0.56774 | 0.452339219 | 15.31659472 | 0.668098538 | -3.830427556 | -3.95579835
4.18847 | 5.89344 | 1.407062722 | 1389.07 | 0.57098 | 0.580056138 | 15.08086258 | 0.890724927 | -4.068417662 | -4.131623308
6.33455 | 7.14824 | 1.128452692 | 1027.8 | 0.57896 | 0.432111297 | 10.40491517 | 0.214329822 | -3.361850762 | -3.419157299
4.54627 | 6.18172 | 1.359734464 | 1005.47 | 0.60372 | 0.489325488 | 12.74658291 | 0.400237603 | -4.114741143 | -4.111548359
4.05076 | 5.68269 | 1.402870079 | 1590.27 | 0.6309 | 0.529056604 | 11.81496101 | 0.468657169 | -3.487452003 | -3.53760597
4.00719 | 5.98694 | 1.494049446 | 1010.01 | 0.54588 | 0.463254014 | 14.18410607 | 0.531289399 | -4.084265704 | -4.101701251
4.60339 | 4.87462 | 1.058919622 | 285.35 | 0.37256 | 0.232056656 | 16.50418859 | 0.422874958 | -3.447025226 | -3.680273114
3.90104 | 4.69422 | 1.203325267 | 296.044 | 0.43882 | 0.328217326 | 17.15748184 | 0.564467216 | -3.893331263 | -4.216641475
6.43412 | 7.20706 | 1.120131424 | 2624.97 | 0.71492 | 0.852383961 | 9.157109639 | 0.45566876 | -3.349561871 | -3.427090298
6.92579 | 7.42094 | 1.071493649 | 498.884 | 0.46864 | 0.310433682 | 10.82900989 | 0.134342963 | -3.085277558 | -3.198231856
5.40906 | 8.4438 | 1.561047576 | 3284.48 | 0.70766 | 0.966916391 | 10.13599827 | 0.558906866 | -3.580165002 | -3.611272501
4.1146 | 4.69191 | 1.140307685 | 311.041 | 0.42404 | 0.32617207 | 21.74084375 | 1.614835256 | -3.647311016 | -4.539096305
4.25541 | 5.19491 | 1.220777786 | 188.393 | 0.43368 | 0.229500389 | 13.05268095 | 0.080508087 | -3.119740793 | -3.653070355
4.27967 | 4.42868 | 1.034818105 | 135.71 | 0.37726 | 0.207110467 | 13.34140029 | 0.072842082 | -3.555524627 | -3.890981474
10.37066 | 13.68087 | 1.319189907 | 4692.64 | 0.83192 | 2.081975665 | 6.442770259 | 0.355339498 | -3.361479893 | -3.351905053
8.2906 | 12.65101 | 1.525946252 | 4436.15 | 0.81062 | 1.796750148 | 6.96152688 | 0.356059367 | -3.386049305 | -3.367676711
8.36781 | 12.42499 | 1.484855655 | 4239.14 | 0.7967 | 1.693171844 | 8.105217712 | 0.397301942 | -3.476153711 | -3.457108282
5.30329 | 7.14215 | 1.346739477 | 2098.6 | 0.65274 | 0.75681053 | 11.78814664 | 0.445405699 | -4.00590337 | -4.041605913
8.94797 | 13.15242 | 1.469877525 | 3506.84 | 0.74066 | 1.307129331 | 10.28457457 | 0.515128988 | -3.635556231 | -3.64612208
5.00759 | 11.37766 | 2.272082978 | 3139.42 | 0.71074 | 1.019313813 | 10.35708125 | 0.52306562 | -3.644523016 | -3.653654542
7.77952 | 8.82467 | 1.134346335 | 2976.96 | 0.7072 | 0.983808614 | 8.485177688 | 0.317428839 | -3.499209463 | -3.490489921
4.73179 | 6.93499 | 1.465616606 | 1689.63 | 0.61848 | 0.613419291 | 17.53096986 | 0.825124931 | -4.190771629 | -4.171169524
7.97255 | 8.86609 | 1.112077064 | 1511.99 | 0.60424 | 0.688757423 | 14.25652571 | 0.683162238 | -4.237394313 | -4.211841206
4.27765 | 4.88487 | 1.141951773 | 730.364 | 0.49106 | 0.427283643 | 14.67036306 | 0.44414431 | -3.281255047 | -3.434061788
5.12266 | 5.62501 | 1.098064287 | 1157.78 | 0.5562 | 0.533729968 | 12.99180716 | 0.465716946 | -3.759021154 | -3.868711173
9.32974 | 13.77283 | 1.476228705 | 2286.62 | 0.72532 | 0.860040125 | 8.974188378 | 0.218816623 | -3.785677201 | -3.678903837
3.81365 | 4.71595 | 1.236597485 | 701.475 | 0.64466 | 0.47577086 | 11.02155074 | 0.183668556 | -3.877622711 | -3.875604154
3.84866 | 5.6085 | 1.457260449 | 427.534 | 0.4557 | 0.262205472 | 15.30598933 | 0.356962459 | -3.832127948 | -4.124322411
3.84215 | 5.27232 | 1.372231693 | 584.482 | 0.47752 | 0.385143364 | 15.32500415 | 0.503773332 | -3.596881395 | -3.718192209
3.95007 | 11.48833 | 2.908386434 | 1492.91 | 0.64682 | 0.709552221 | 10.20719681 | 0.238001195 | -4.026689297 | -3.935408719
4.43874 | 6.62548 | 1.492648815 | 2427.27 | 0.64624 | 0.79597578 | 12.30042272 | 0.674256311 | -3.756406198 | -3.754906894
3.81876 | 4.7672 | 1.248363343 | 131.656 | 0.41302 | 0.261990396 | 17.77145402 | 0.4450162 | -3.617371753 | -3.900898369
4.28444 | 5.65806 | 1.32060666 | 664.674 | 0.49896 | 0.414966609 | 14.75047861 | 0.406446697 | -3.908569872 | -3.97126587
3.75359 | 5.03348 | 1.340977571 | 826.28 | 0.57298 | 0.494076054 | 15.60590146 | 0.779378038 | -4.142587983 | -4.182980981
3.69451 | 4.50033 | 1.218112821 | 508.573 | 0.517 | 0.415047686 | 17.08934818 | 0.822297112 | -4.066375646 | -4.184912667
3.71858 | 4.78803 | 1.287596341 | 541.766 | 0.53652 | 0.448149417 | 16.10652582 | 0.693848543 | -4.172601804 | -4.319498023
3.69598 | 4.44242 | 1.201959967 | 501.786 | 0.50626 | 0.409294128 | 17.16469662 | 0.849000793 | -4.057280454 | -4.161947024
4.61369 | 6.14578 | 1.33207476 | 616.988 | 0.51648 | 0.342157564 | 13.69452675 | 0.323852694 | -3.945219564 | -4.075541328
4.35003 | 4.8099 | 1.105716512 | 444.516 | 0.47026 | 0.357161302 | 17.20672157 | 0.754448564 | -3.632940427 | -4.126702281
4.36617 | 4.80367 | 1.100202237 | 469.707 | 0.46938 | 0.358436679 | 17.04851078 | 0.737473945 | -3.621594644 | -4.004127517
4.37549 | 4.80264 | 1.097623352 | 467.526 | 0.46958 | 0.358901848 | 17.04059325 | 0.740197273 | -3.699515028 | -3.996278437
4.4419 | 4.88368 | 1.099457439 | 484.71 | 0.47394 | 0.364216221 | 16.82489133 | 0.738799456 | -3.588094889 | -3.906182899
4.99633 | 6.92653 | 1.386323561 | 1215.22 | 0.54532 | 0.540380918 | 13.59572471 | 0.602430189 | -3.71579323 | -3.740386447
4.35902 | 6.98892 | 1.603323683 | 1138.69 | 0.53808 | 0.522240447 | 13.98938938 | 0.595654208 | -3.680920871 | -3.725446799
4.36886 | 6.62446 | 1.516290291 | 1144.27 | 0.53822 | 0.522635024 | 14.0295556 | 0.589759821 | -3.664725004 | -3.73263025
4.39558 | 6.01435 | 1.368272219 | 1011.23 | 0.5274 | 0.500009481 | 14.28071788 | 0.614578102 | -3.635747153 | -3.696147521
4.80527 | 6.77386 | 1.40967313 | 1210.17 | 0.54094 | 0.529031501 | 13.80715122 | 0.630400551 | -3.619603712 | -3.729229477
5.94334 | 7.58539 | 1.276284042 | 1300.06 | 0.56098 | 0.54172179 | 12.70979521 | 0.587671169 | -3.896546799 | -3.913789997
4.90874 | 14.98186 | 3.052078537 | 640.013 | 0.54528 | 0.368136431 | 10.69478001 | 0.102732149 | -3.862245153 | -3.919107037
3.8643 | 4.98882 | 1.291002251 | 625.103 | 0.56412 | 0.457559069 | 14.93871785 | 0.539378592 | -4.381053747 | -4.443122057
3.9606 | 4.38835 | 1.108001313 | 693.085 | 0.49638 | 0.40949364 | 15.39574078 | 0.536997875 | -3.819876656 | -3.923123923
22.89921 | 24.23226 | 1.058213799 | 4095.95 | 0.82914 | 1.892719852 | 6.180351856 | 0.307060483 | -3.240482312 | -3.211150022
7.55924 | 8.25861 | 1.09251856 | 1410.1 | 0.66728 | 0.545778737 | 11.24938358 | 0.292911057 | -3.912432125 | -3.900072295
4.56824 | 5.42772 | 1.188142479 | 460.817 | 0.54228 | 0.494925526 | 15.20791699 | 0.711951117 | -4.205678564 | -4.393542116
3.79898 | 4.65972 | 1.226571343 | 411.308 | 0.49854 | 0.399743415 | 16.31431976 | 0.536005898 | -3.251744084 | -3.394159041
4.83612 | 6.31608 | 1.306022183 | 826.254 | 0.56294 | 0.386570895 | 12.57633907 | 0.350665307 | -4.004060352 | -4.083644889
4.85437 | 6.33067 | 1.304117733 | 834.35 | 0.56262 | 0.384936952 | 12.53497174 | 0.342309042 | -3.998279532 | -4.02639341
4.82644 | 6.32321 | 1.310118845 | 800.893 | 0.55948 | 0.377290291 | 12.60561111 | 0.344545906 | -4.010035285 | -4.059071394
6.56871 | 13.17014 | 2.004981191 | 2198.69 | 0.72452 | 0.820795169 | 12.26921335 | 0.401548886 | -3.953727182 | -3.889793141
7.22847 | 8.1734 | 1.130723376 | 1386.22 | 0.66494 | 0.545260724 | 11.6827602 | 0.313438396 | -4.027432365 | -4.027033545
7.35206 | 8.09472 | 1.101013866 | 1311.78 | 0.65968 | 0.529039088 | 11.42395687 | 0.292631403 | -3.977289348 | -3.959573683
7.49345 | 7.99802 | 1.067334806 | 1365.52 | 0.66716 | 0.543431513 | 11.48605286 | 0.295082328 | -3.931545404 | -3.93618256
7.11073 | 8.11816 | 1.141677437 | 1374.07 | 0.66288 | 0.542952624 | 11.15586049 | 0.28782435 | -3.774464987 | -3.840594296
6.10487 | 6.74707 | 1.105194705 | 1222.91 | 0.57302 | 0.5593768 | 13.61473402 | 0.462913593 | -3.829729957 | -3.83138034
6.25774 | 7.86092 | 1.256191532 | 1727.23 | 0.6746 | 0.518436544 | 9.308165909 | 0.140508735 | -3.537382446 | -3.51709563
5.83008 | 6.35635 | 1.090268058 | 1370.15 | 0.63194 | 0.629679451 | 11.30097395 | 0.364318847 | -4.063771999 | -4.053822853
11.17997 | 13.79937 | 1.23429401 | 2249.43 | 0.80124 | 1.022238836 | 9.277246763 | 0.25059635 | -3.530220349 | -3.539089589
6.24008 | 6.85464 | 1.098485917 | 1439.89 | 0.6169 | 0.529409745 | 13.41532055 | 0.443151282 | -4.101893384 | -4.121445549
6.41478 | 7.19202 | 1.121163937 | 1165.68 | 0.59802 | 0.426876624 | 8.128282188 | 0.14343749 | -3.297784726 | -3.324107824
6.32764 | 7.11427 | 1.124316491 | 1149.29 | 0.59096 | 0.414354027 | 8.325225193 | 0.148968775 | -3.276302946 | -3.279210405
6.30763 | 7.09807 | 1.125314896 | 1135.13 | 0.59022 | 0.413056106 | 8.345960312 | 0.149292529 | -3.291856329 | -3.318014217
4.09815 | 5.37516 | 1.311606457 | 645.677 | 0.51398 | 0.421184607 | 16.99321872 | 1.079069628 | -3.690636115 | -3.931762436
4.19267 | 5.26486 | 1.255729642 | 1104.7 | 0.64204 | 0.530861646 | 8.822234456 | 0.096602419 | -4.239854771 | -4.228042332
4.04783 | 6.75773 | 1.669469815 | 1022.93 | 0.58036 | 0.550746368 | 12.69069897 | 0.408714232 | -4.021999362 | -3.995460315
4.04035 | 10.661 | 2.638632792 | 1677.69 | 0.62342 | 0.668194368 | 11.74049041 | 0.460503649 | -4.01429887 | -3.989955308
3.78199 | 4.49854 | 1.189463748 | 295.342 | 0.44166 | 0.309867258 | 19.47405137 | 1.07825886 | -3.861862813 | -4.283446364
5.81733 | 7.38156 | 1.268891399 | 3090.39 | 0.70562 | 1.044315553 | 10.59620402 | 0.581310105 | -3.960952965 | -3.918995658
4.8353 | 6.30273 | 1.303482721 | 1277.49 | 0.6085 | 0.628179611 | 11.35180009 | 0.349991586 | -3.703383248 | -3.743157056
3.98171 | 5.44159 | 1.366646491 | 896.095 | 0.5447 | 0.456300839 | 13.35485879 | 0.41146705 | -3.547252181 | -3.5755565
3.89765 | 4.93212 | 1.265408644 | 950.944 | 0.56648 | 0.428764977 | 13.55911923 | 0.473311861 | -3.844442996 | -3.968683665
4.73885 | 6.1103 | 1.289405657 | 1051.46 | 0.576 | 0.499661687 | 13.58545438 | 0.569299994 | -3.72762806 | -3.784430501
6.807 | 7.01875 | 1.031107683 | 207.074 | 0.32878 | 0.133092069 | 13.17617623 | 0.145515847 | -2.700339023 | -2.878314591
5.67068 | 6.77742 | 1.195168833 | 2686.05 | 0.71204 | 0.826298969 | 8.045198006 | 0.233231146 | -3.574694898 | -3.533667534
5.3119 | 10.2017 | 1.920536908 | 2648.12 | 0.68248 | 0.881743436 | 9.657628714 | 0.472506613 | -3.638412528 | -3.692251784
3.81172 | 5.01926 | 1.316796617 | 223.685 | 0.4194 | 0.309171194 | 18.62346227 | 0.610581914 | -3.529170217 | -3.944327413
4.81444 | 7.03658 | 1.461557315 | 1269.96 | 0.59182 | 0.512753422 | 12.82312855 | 0.490422703 | -3.840733816 | -3.95833848
4.78738 | 7.0082 | 1.463890479 | 1261.98 | 0.59226 | 0.506880969 | 12.81524898 | 0.4879074 | -3.918293935 | -3.947122931
10.32446 | 18.78161 | 1.819137272 | 4245.79 | 0.83804 | 1.949424389 | 7.387355186 | 0.323869736 | -3.454162005 | -3.377241438
13.79843 | 19.36968 | 1.403759703 | 1649.85 | 0.7522 | 1.05504851 | 16.74580753 | 0.499297122 | -4.092256771 | -3.945345506
7.52574 | 10.57455 | 1.405117636 | 2376.21 | 0.67474 | 0.819675915 | 9.449509663 | 0.298716237 | -3.693228573 | -3.617742429
9.63813 | 13.66711 | 1.418025073 | 3236.97 | 0.77846 | 1.237808116 | 8.521947276 | 0.378552698 | -3.648590096 | -3.640514751
4.48052 | 9.13035 | 2.037788025 | 2899.43 | 0.70972 | 0.932145845 | 10.09700934 | 0.477023231 | -3.587768103 | -3.595442745
3.99697 | 5.16699 | 1.292726741 | 516.86 | 0.5247 | 0.251525596 | 13.65196503 | 0.222001909 | -3.985553295 | -4.079256639
4.5792 | 7.24657 | 1.582496943 | 1032.81 | 0.55594 | 0.50860886 | 15.10744014 | 0.84971124 | -3.857041818 | -3.945597135
4.51731 | 7.20509 | 1.594995694 | 1108.32 | 0.54452 | 0.535512677 | 15.33220865 | 0.966225691 | -3.852138663 | -4.014018391
4.48545 | 7.24877 | 1.616063048 | 1094.73 | 0.53936 | 0.523345624 | 15.80653309 | 1.051293942 | -3.868312085 | -4.027326413
4.4286 | 7.2141 | 1.628979813 | 1047.88 | 0.53394 | 0.5053044 | 16.21440982 | 1.125110543 | -3.912527707 | -4.037985631
5.83185 | 7.9794 | 1.368245068 | 2187.08 | 0.63504 | 0.710736254 | 8.90845189 | 0.266983684 | -3.549036662 | -3.535158479
3.7748 | 5.00183 | 1.325058281 | 259.86 | 0.47338 | 0.372945718 | 18.18786395 | 0.714003859 | -4.117234867 | -4.195228286
5.40028 | 6.57121 | 1.216827646 | 1507.53 | 0.63392 | 0.468432253 | 10.35142328 | 0.28524985 | -3.346555679 | -3.422804227
6.34979 | 8.7673 | 1.380722827 | 1243.03 | 0.6455 | 0.49466634 | 9.144478262 | 0.170170058 | -3.614352458 | -3.658736255
5.90829 | 8.29808 | 1.404480823 | 1204.14 | 0.63394 | 0.47195545 | 9.468131468 | 0.177872007 | -3.639319736 | -3.726613818
6.10924 | 8.54677 | 1.398990709 | 1220.15 | 0.63876 | 0.480498281 | 9.340313291 | 0.173694177 | -3.612061173 | -3.619388218
6.43433 | 8.86217 | 1.377326 | 1218.99 | 0.6429 | 0.490707171 | 9.148007734 | 0.16956177 | -3.607730066 | -3.737048993
4.75945 | 5.14269 | 1.080521909 | 1249.98 | 0.63368 | 0.551404878 | 11.33681426 | 0.307298899 | -3.653866456 | -3.698483711
5.22417 | 5.68466 | 1.08814606 | 1344.05 | 0.60904 | 0.491422854 | 12.44292006 | 0.460945066 | -3.768787639 | -3.837504067
4.65091 | 5.41853 | 1.16504727 | 1218.92 | 0.58148 | 0.556637278 | 12.70901591 | 0.50528266 | -3.866415808 | -3.949332663
4.63526 | 4.71055 | 1.016242886 | 359.961 | 0.49424 | 0.335514704 | 18.58006968 | 1.087081153 | -2.655153663 | -2.890684406
5.90244 | 8.31991 | 1.409571296 | 1217.75 | 0.63882 | 0.480185814 | 9.430836386 | 0.180552677 | -3.589287526 | -3.620049349
5.26943 | 8.20629 | 1.557339219 | 1192.87 | 0.63058 | 0.466957938 | 9.432191344 | 0.174169747 | -3.541469783 | -3.692546207
5.89473 | 8.3593 | 1.418097182 | 1221.37 | 0.63852 | 0.479960311 | 9.428433498 | 0.181608725 | -3.615722291 | -3.563793306
4.96773 | 7.1388 | 1.437034621 | 752.034 | 0.55802 | 0.348216236 | 12.47901965 | 0.335201074 | -3.743272871 | -3.756018002
6.09762 | 8.30632 | 1.362223294 | 3278.57 | 0.72956 | 0.970746928 | 8.466774082 | 0.332817317 | -3.621740258 | -3.626020556
4.37155 | 6.2978 | 1.440633185 | 582.065 | 0.57482 | 0.493950435 | 13.32076809 | 0.549323206 | -3.812724098 | -3.854691219
5.39006 | 6.29398 | 1.167701287 | 698.188 | 0.53046 | 0.328287454 | 12.6384692 | 0.32710038 | -3.18461541 | -3.260001166
5.04643 | 7.11235 | 1.409382474 | 728.537 | 0.55428 | 0.33404045 | 13.05380235 | 0.403251902 | -3.737351984 | -3.812641312
4.93769 | 7.17498 | 1.453104589 | 768.874 | 0.55424 | 0.353127071 | 12.36386875 | 0.330227834 | -3.75148992 | -3.86098433
4.46538 | 5.96732 | 1.336352113 | 827.695 | 0.53506 | 0.329598305 | 12.45117969 | 0.345544601 | -3.242879421 | -3.260306396
4.3172 | 5.93545 | 1.374837858 | 848.308 | 0.53552 | 0.330847692 | 12.59857887 | 0.352048613 | -3.259977017 | -3.309516525
7.15317 | 8.23557 | 1.151317528 | 1624.35 | 0.6312 | 0.573515783 | 9.850266787 | 0.281898744 | -3.593238011 | -3.620387686
5.11829 | 6.27903 | 1.226782773 | 1042.19 | 0.55842 | 0.388744631 | 12.6667969 | 0.366769551 | -3.842420292 | -3.911799023
6.04018 | 12.498 | 2.069143635 | 5222.56 | 0.80136 | 1.668179358 | 6.91488581 | 0.386411579 | -3.316060542 | -3.358335977
5.98085 | 11.72616 | 1.960617638 | 5220.51 | 0.79364 | 1.56962486 | 7.342165867 | 0.416073149 | -3.332206142 | -3.320295472
6.09657 | 11.74556 | 1.926584949 | 5207.64 | 0.78906 | 1.540004879 | 7.4616821 | 0.428272709 | -3.327837058 | -3.354835
6.07261 | 11.19548 | 1.843602668 | 4990.44 | 0.77704 | 1.432015038 | 8.035209503 | 0.455397487 | -3.381482574 | -3.409744817
5.92931 | 9.82687 | 1.657337869 | 3933.94 | 0.73554 | 1.147039147 | 10.07086398 | 0.579274284 | -3.543042212 | -3.554415642
6.14212 | 9.81532 | 1.598034555 | 3146.97 | 0.71292 | 1.019231759 | 11.06008676 | 0.632975584 | -3.584563991 | -3.624099769
6.12776 | 9.73892 | 1.589311592 | 3092.62 | 0.70812 | 1.004550923 | 11.14521489 | 0.636123814 | -3.595458066 | -3.687518342
6.11183 | 9.64899 | 1.578739919 | 2949.59 | 0.7033 | 0.979598773 | 11.36039594 | 0.650160407 | -3.619225886 | -3.684776868
6.07844 | 9.5277 | 1.567458098 | 2899.02 | 0.70114 | 0.970605254 | 11.42377524 | 0.648035318 | -3.632919802 | -3.685552294
6.0393 | 9.30813 | 1.541259749 | 2795.16 | 0.69782 | 0.953325546 | 11.61808899 | 0.665135899 | -3.653787155 | -3.663927613
5.36113 | 10.95537 | 2.043481505 | 5056.56 | 0.77612 | 1.455826438 | 7.920715978 | 0.446004851 | -3.388364857 | -3.43058865
5.41503 | 11.30468 | 2.087648637 | 5059.07 | 0.7839 | 1.530250708 | 7.61294116 | 0.427410942 | -3.392422685 | -3.389293445
5.47188 | 11.81211 | 2.158693173 | 5105.3 | 0.79094 | 1.576306181 | 7.41419508 | 0.414507921 | -3.331758068 | -3.339752103
5.42066 | 11.61852 | 2.143377375 | 5072.49 | 0.78732 | 1.543673902 | 7.561975095 | 0.418944895 | -3.369925219 | -3.38743564
5.34922 | 11.36787 | 2.125145348 | 5067.93 | 0.77464 | 1.450821453 | 7.946823505 | 0.447999682 | -3.380165111 | -3.347473226
5.2519 | 11.16649 | 2.126181001 | 4942.47 | 0.76878 | 1.38469519 | 8.33881645 | 0.474961769 | -3.402299786 | -3.431401473
5.24933 | 11.33302 | 2.158945999 | 4884.86 | 0.76336 | 1.367815412 | 8.393274868 | 0.478035793 | -3.428473979 | -3.410018142
5.20054 | 7.50813 | 1.443721229 | 3964.6 | 0.72602 | 1.120461753 | 10.08009393 | 0.605406822 | -3.572663359 | -3.59516778
5.1021 | 7.58377 | 1.486401678 | 2988.4 | 0.69712 | 0.967820308 | 11.45280403 | 0.674523114 | -3.64982889 | -3.75076727
5.10695 | 8.26869 | 1.619105337 | 2680.8 | 0.68916 | 0.932546153 | 11.81828705 | 0.682049876 | -3.648883016 | -3.746158149
5.10678 | 7.88398 | 1.543826051 | 2556.58 | 0.68526 | 0.912549655 | 11.97551587 | 0.70067597 | -3.738201147 | -3.80786923
5.09547 | 7.73054 | 1.517139734 | 2533.94 | 0.68714 | 0.914732851 | 11.99506398 | 0.700120937 | -3.714433329 | -3.738614484
5.10727 | 8.08 | 1.582058517 | 2487.77 | 0.68546 | 0.90559108 | 12.06073988 | 0.697820674 | -3.736983749 | -3.785343021
5.34376 | 11.13019 | 2.082838675 | 5136.86 | 0.7746 | 1.433735542 | 8.041458561 | 0.454188456 | -3.3754071 | -3.461677268
5.37416 | 11.39121 | 2.119626137 | 5039.42 | 0.78056 | 1.477608522 | 7.825189977 | 0.443964697 | -3.390439732 | -3.386255716
5.98917 | 13.02556 | 2.174852275 | 5129.83 | 0.80308 | 1.694840853 | 7.068028398 | 0.388603352 | -3.396991387 | -3.330098026
5.25928 | 11.09362 | 2.109341963 | 4937.3 | 0.76358 | 1.344307319 | 8.56977413 | 0.495363965 | -3.439079971 | -3.433007184
5.35338 | 12.07339 | 2.255283578 | 5140.03 | 0.77692 | 1.472340087 | 7.845168687 | 0.443483888 | -3.361027511 | -3.386055946
5.20485 | 9.81757 | 1.886234954 | 4844.77 | 0.75344 | 1.293845715 | 8.783499119 | 0.504034291 | -3.469155728 | -3.477132589
5.23079 | 9.91334 | 1.895189828 | 4850.78 | 0.75556 | 1.311840876 | 8.664168937 | 0.49371529 | -3.475120656 | -3.434824445
5.27481 | 10.42971 | 1.977267428 | 4943.1 | 0.76392 | 1.36961152 | 8.328858904 | 0.471224333 | -3.414473935 | -3.425112979
5.34276 | 11.15907 | 2.088633964 | 5066.66 | 0.7739 | 1.444926979 | 7.953913281 | 0.448418748 | -3.361507591 | -3.382764712
5.36939 | 11.42851 | 2.128455933 | 5060.9 | 0.77594 | 1.457517408 | 7.892153171 | 0.448536323 | -3.358040648 | -3.435540793
5.20239 | 9.75422 | 1.874949783 | 4799.93 | 0.75062 | 1.291264842 | 8.751039348 | 0.497874419 | -3.464738295 | -3.436343746
5.96806 | 11.7936 | 1.976119543 | 5245.34 | 0.79438 | 1.581053943 | 7.287846133 | 0.410415982 | -3.365432962 | -3.379207159
5.68179 | 10.36799 | 1.824775291 | 5086.81 | 0.76794 | 1.377376968 | 8.299777269 | 0.474626554 | -3.421771254 | -3.477785621
5.7016 | 10.40783 | 1.825422688 | 5142.37 | 0.77088 | 1.390817372 | 8.255608268 | 0.468686767 | -3.437130985 | -3.463607065
5.82104 | 10.92239 | 1.876364017 | 5150.64 | 0.77616 | 1.444531917 | 7.889467097 | 0.446307432 | -3.388970329 | -3.449623659
6.00494 | 11.43321 | 1.9039674 | 5226.9 | 0.78598 | 1.508407764 | 7.607021411 | 0.429330498 | -3.354969052 | -3.400980423
5.66439 | 10.32083 | 1.822054979 | 5098.1 | 0.77 | 1.382539779 | 8.310733599 | 0.472863573 | -3.423339032 | -3.465304391
6.02223 | 12.08323 | 2.006437815 | 5188.58 | 0.79652 | 1.608822549 | 7.186011728 | 0.409214165 | -3.339248563 | -3.366897709
6.04966 | 12.44931 | 2.057852838 | 5190.36 | 0.80366 | 1.670605892 | 6.951522703 | 0.391988579 | -3.323876085 | -3.303865263
5.3599 | 9.27242 | 1.72996138 | 5128.53 | 0.76676 | 1.407759236 | 8.054871043 | 0.439576503 | -3.444008195 | -3.483210682
5.37054 | 9.75529 | 1.816444901 | 5062.53 | 0.77362 | 1.42823648 | 8.016920681 | 0.443566176 | -3.375136551 | -3.369390006
5.23269 | 10.2026 | 1.949781088 | 4808.21 | 0.7555 | 1.311595511 | 8.672285064 | 0.497010013 | -3.459824994 | -3.43408036
5.23581 | 10.24236 | 1.956213079 | 4774.18 | 0.75806 | 1.314421952 | 8.709167424 | 0.502121565 | -3.429403561 | -3.47411036
5.29557 | 10.43104 | 1.969767183 | 4959.21 | 0.76224 | 1.347473223 | 8.478034701 | 0.485510665 | -3.427960068 | -3.465446785
5.32116 | 11.2434 | 2.112960332 | 5067.16 | 0.76948 | 1.413116338 | 8.125370499 | 0.460746375 | -3.396090547 | -3.42855971
5.21129 | 10.36323 | 1.988611265 | 4711.39 | 0.75674 | 1.301347366 | 8.825685175 | 0.510494998 | -3.449813108 | -3.49966128
4.06751 | 6.23381 | 1.532586275 | 104.47 | 0.42664 | 0.155008792 | 14.25672719 | 0.06903922 | -3.648145497 | -3.633556343
8.4757 | 9.49806 | 1.120622485 | 477.035 | 0.52398 | 0.23722598 | 8.492363562 | 0.073101187 | -2.96595166 | -3.164142089
3.87519 | 6.75931 | 1.74425254 | 1234.11 | 0.60784 | 0.489542142 | 11.91370008 | 0.404013437 | -3.842204064 | -3.877170807
6.02919 | 6.96079 | 1.154514951 | 1749.59 | 0.66078 | 0.673034614 | 9.901903941 | 0.332365307 | -3.535754849 | -3.598939776
6.04603 | 6.99295 | 1.156618475 | 1794.82 | 0.66298 | 0.676226603 | 9.912664993 | 0.335914412 | -3.550989169 | -3.639304443
6.9765 | 8.18788 | 1.173637211 | 1641.49 | 0.62754 | 0.574712433 | 9.822205832 | 0.281310897 | -3.651387591 | -3.665342522
7.00638 | 8.22196 | 1.173496156 | 1526.34 | 0.64046 | 0.541400036 | 9.922249429 | 0.26850084 | -3.622477881 | -3.650892947
7.38864 | 12.6211 | 1.708176336 | 3730.51 | 0.7693 | 1.357889367 | 9.119480416 | 0.464700254 | -3.537525259 | -3.573992939
9.18226 | 18.73018 | 2.03982244 | 3247.92 | 0.81648 | 1.459610785 | 6.643562196 | 0.256113131 | -3.459282881 | -3.539376459
4.68882 | 6.98697 | 1.490133978 | 1090.65 | 0.57676 | 0.561706272 | 13.95489444 | 0.707590401 | -3.878651755 | -3.991124793
4.03591 | 6.64302 | 1.64597823 | 1483.57 | 0.59698 | 0.635716765 | 15.10556079 | 0.887908691 | -4.063805991 | -4.069451983
3.80399 | 4.88677 | 1.28464323 | 629.912 | 0.54964 | 0.459296398 | 15.5439888 | 0.672443485 | -3.978180242 | -3.991604495
4.8019 | 9.59235 | 1.997615527 | 1945.33 | 0.69386 | 0.661184273 | 10.09035895 | 0.292347289 | -4.057609624 | -4.019883211
4.63088 | 5.62402 | 1.214460319 | 679.385 | 0.52362 | 0.508566434 | 17.68690707 | 0.948235299 | -4.12969764 | -4.18541373
7.55866 | 8.47123 | 1.120731717 | 2638.99 | 0.72524 | 0.963990584 | 8.89428996 | 0.388358968 | -3.540957803 | -3.586169799
7.85329 | 8.53899 | 1.087313725 | 2563.08 | 0.72192 | 0.964991779 | 9.007602187 | 0.382539039 | -3.625338691 | -3.579541564
4.51984 | 9.76128 | 2.159651669 | 1835.43 | 0.68796 | 0.639564179 | 10.93503616 | 0.262118799 | -3.865654849 | -3.973281022
7.29133 | 8.22766 | 1.128416901 | 1585.84 | 0.61644 | 0.60520141 | 13.10743335 | 0.398091623 | -4.012658354 | -4.028493314
5.94328 | 8.66526 | 1.457992893 | 1518.27 | 0.60202 | 0.596331002 | 11.12923553 | 0.338369514 | -3.825436857 | -3.812221514
6.59544 | 9.78266 | 1.483246 | 1328.67 | 0.67156 | 0.56053486 | 13.35489171 | 0.350748463 | -4.05359849 | -4.012889181
5.44409 | 6.75938 | 1.241599606 | 3083.55 | 0.70018 | 0.900923853 | 9.767311762 | 0.453378365 | -3.593932676 | -3.633153991
5.32058 | 17.22643 | 3.23769777 | 1358.37 | 0.65368 | 0.624765837 | 9.765602529 | 0.174348474 | -3.799711303 | -3.856200086
5.04943 | 5.38089 | 1.065643053 | 1376.02 | 0.63944 | 0.562243911 | 11.13948829 | 0.321860127 | -3.640175015 | -3.679515772
5.71174 | 6.42663 | 1.125161509 | 1044.46 | 0.60638 | 0.383280239 | 10.26660702 | 0.227285985 | -3.731071759 | -3.804533243
6.25721 | 7.64843 | 1.22233871 | 422.397 | 0.50722 | 0.295326319 | 16.38843287 | 0.509908582 | -3.78134886 | -3.853029199
3.86427 | 5.06012 | 1.309463366 | 1477.46 | 0.6231 | 0.629113063 | 13.04115601 | 0.585649339 | -3.822789619 | -3.831868084
3.71458 | 5.12124 | 1.37868615 | 1485.68 | 0.61878 | 0.623351661 | 13.0097926 | 0.571832071 | -3.884204096 | -3.897583195
3.86236 | 4.33279 | 1.121798589 | 227.909 | 0.44304 | 0.358455302 | 17.73081234 | 0.38748169 | -3.342953373 | -3.689460334
4.8596 | 7.11279 | 1.463657503 | 525.794 | 0.48876 | 0.355593711 | 11.62884457 | 0.134262855 | -3.593066854 | -3.668583258
3.826 | 4.92087 | 1.286165708 | 387.706 | 0.50744 | 0.425611863 | 18.1676261 | 0.742973526 | -4.109854886 | -4.120646718
4.70396 | 5.89761 | 1.253754284 | 1105.65 | 0.54338 | 0.475078031 | 14.19720077 | 0.646100155 | -3.83392908 | -3.908264577
8.92731 | 10.28423 | 1.151996514 | 3392.53 | 0.76974 | 1.360976981 | 7.854315064 | 0.328735709 | -3.475694601 | -3.539796025
8.88209 | 10.65657 | 1.199781808 | 3353.08 | 0.7691 | 1.351814518 | 7.830090444 | 0.33107494 | -3.442309512 | -3.473701638
9.01667 | 10.80975 | 1.198862773 | 3121.04 | 0.76484 | 1.32149213 | 6.995699466 | 0.282907856 | -3.439890802 | -3.482521108
8.99871 | 11.06486 | 1.229605132 | 3124.19 | 0.76458 | 1.320835226 | 7.01046755 | 0.282600174 | -3.43790378 | -3.446475018
8.54355 | 11.63304 | 1.361616658 | 3288.46 | 0.7625 | 1.321845556 | 7.792510961 | 0.318097476 | -3.494709874 | -3.504986865
8.06777 | 8.57419 | 1.062770753 | 1698.02 | 0.60346 | 0.616995651 | 12.65135509 | 0.397668057 | -4.113649826 | -4.132987576
4.57547 | 5.99371 | 1.309965971 | 1838.85 | 0.6336 | 0.665481907 | 12.92814935 | 0.775675283 | -3.651873304 | -3.730356262
5.06853 | 6.59983 | 1.302119155 | 702.589 | 0.52188 | 0.375918403 | 11.09895925 | 0.202765608 | -3.377061658 | -3.433420239
4.14635 | 5.4452 | 1.313251414 | 849.289 | 0.55878 | 0.480431269 | 14.17294305 | 0.524719776 | -3.923005461 | -3.94850935
4.66623 | 6.1259 | 1.312815699 | 1537.3 | 0.59642 | 0.590865861 | 14.55007819 | 0.772423471 | -3.872038882 | -3.922523665
5.04349 | 5.3893 | 1.068565616 | 367.239 | 0.48644 | 0.279096454 | 9.309160745 | 0.048253982 | -3.586131759 | -3.819688206
5.01707 | 5.25063 | 1.046553068 | 235.092 | 0.45496 | 0.311601499 | 10.60477192 | 0.039576928 | -3.056694417 | -3.045374614
4.81637 | 6.08949 | 1.264331852 | 1401.4 | 0.5839 | 0.619010262 | 13.7894411 | 0.819532686 | -4.031690493 | -4.072777375
7.04787 | 7.1779 | 1.018449546 | 1294.2 | 0.59806 | 0.526911183 | 11.40969919 | 0.432266981 | -3.118421752 | -3.115271712
6.69761 | 13.20708 | 1.971909383 | 2195.32 | 0.72346 | 0.823651431 | 12.47938636 | 0.403700168 | -3.925682563 | -3.876225849
5.79316 | 7.36512 | 1.271347589 | 3073.49 | 0.70376 | 1.037201666 | 10.66775039 | 0.584974501 | -3.91588493 | -3.932066987
5.78241 | 7.33818 | 1.269052177 | 3087.38 | 0.7054 | 1.04404558 | 10.65297109 | 0.586522808 | -3.941647379 | -3.932374621
5.72246 | 7.3374 | 1.282210797 | 3227.75 | 0.7052 | 1.052641006 | 10.54681843 | 0.587194503 | -3.884264009 | -3.957540749
4.23256 | 11.10172 | 2.622932693 | 1859.66 | 0.64436 | 0.725458253 | 11.26314583 | 0.468790327 | -4.063862481 | -4.034663186
5.3716 | 7.19018 | 1.338554621 | 576.154 | 0.46366 | 0.4097855 | 12.63887926 | 0.244842077 | -3.428693421 | -3.541841887
5.62836 | 7.13781 | 1.26818647 | 576.757 | 0.46362 | 0.377516123 | 12.78024029 | 0.250726054 | -3.53596296 | -3.548068463
4.47342 | 6.5158 | 1.456558964 | 2588.28 | 0.69076 | 0.786878822 | 11.05020631 | 0.516508436 | -3.526721011 | -3.527084978
6.05766 | 14.24977 | 2.35235553 | 1944.96 | 0.74626 | 0.72260201 | 7.006701184 | 0.136319054 | -3.492550329 | -3.469068706
4.77135 | 5.69712 | 1.194026848 | 753.147 | 0.52992 | 0.345411525 | 13.1065644 | 0.309828914 | -3.405247792 | -3.482559673
6.80377 | 7.04016 | 1.034743973 | 2238.38 | 0.66554 | 0.715196831 | 13.9427495 | 0.663449179 | -3.823618266 | -3.819389596
6.75464 | 6.9686 | 1.031676003 | 1918.86 | 0.6558 | 0.67550029 | 14.78911717 | 0.757499832 | -3.84047183 | -3.86258431
8.34107 | 8.50715 | 1.019911115 | 820.492 | 0.52252 | 0.442611009 | 9.706761467 | 0.181031355 | -3.202582854 | -3.294897824
8.3704 | 8.53124 | 1.01921533 | 820.299 | 0.54676 | 0.462603222 | 9.932394353 | 0.199218628 | -3.198273114 | -3.218553214
6.46187 | 10.7636 | 1.665709771 | 2491.22 | 0.70284 | 0.93210651 | 9.288510669 | 0.327182582 | -3.588830092 | -3.605801252
11.11801 | 25.84424 | 2.324538294 | 2993.2 | 0.83732 | 1.587465898 | 6.468860086 | 0.240293991 | -3.299455281 | -3.295466487
4.8127 | 6.05449 | 1.258023563 | 485.792 | 0.47448 | 0.26537358 | 12.38499825 | 0.173099788 | -3.389225702 | -3.488765509
3.8221 | 5.4847 | 1.434996468 | 212.345 | 0.44154 | 0.224258338 | 14.51594305 | 0.141343878 | -3.850147128 | -3.839741492
9.48231 | 10.23495 | 1.079373064 | 723.644 | 0.58966 | 0.374939594 | 11.24425069 | 0.186015038 | -3.178058208 | -3.23976151
13.26042 | 14.92091 | 1.125221524 | 5206.98 | 0.85268 | 2.33782613 | 5.599641159 | 0.348593694 | -3.200375867 | -3.238352807
14.48863 | 15.28058 | 1.054660102 | 5143.11 | 0.8575 | 2.434571771 | 5.534392656 | 0.355146572 | -3.216848021 | -3.200859495
3.89316 | 6.4105 | 1.646605842 | 580.433 | 0.5786 | 0.485953051 | 15.13899493 | 0.659596283 | -5.18541265 | -5.243402707
3.72145 | 4.59496 | 1.234723025 | 456.908 | 0.49376 | 0.40655079 | 17.2616844 | 0.666962712 | -4.41311895 | -4.480581169
4.4159 | 5.81668 | 1.317212799 | 594.288 | 0.48732 | 0.37504329 | 14.38702935 | 0.372921226 | -4.046223777 | -4.104127598
4.40654 | 5.75711 | 1.306492168 | 573.233 | 0.48078 | 0.364774434 | 14.52940343 | 0.382231574 | -4.076127988 | -4.111590717
4.86854 | 6.23826 | 1.281341018 | 632.895 | 0.52482 | 0.31899879 | 13.69017622 | 0.426198371 | -3.599064746 | -3.87403145
4.28071 | 5.21348 | 1.217900769 | 593.651 | 0.50806 | 0.279044988 | 11.68671647 | 0.164752686 | -3.730181276 | -3.682399978
5.58858 | 10.47061 | 1.873572535 | 1822.57 | 0.68036 | 0.875526164 | 9.687153307 | 0.454218473 | -3.638909673 | -3.826024403
10.81985 | 11.37157 | 1.050991465 | 1235.41 | 0.63864 | 0.541316675 | 8.755386626 | 0.217507103 | -3.093730076 | -3.105408557
5.78406 | 7.70786 | 1.332603742 | 884.827 | 0.5531 | 0.400399603 | 9.237483294 | 0.081398528 | -4.152463809 | -4.104186159
10.83475 | 11.48256 | 1.059790027 | 1245.45 | 0.64072 | 0.546610133 | 8.671911457 | 0.2131926 | -3.104311678 | -3.166478865
10.84702 | 11.49062 | 1.059334269 | 1254.53 | 0.64058 | 0.544984303 | 8.690713787 | 0.214098819 | -3.099084312 | -3.143581569
6.00066 | 8.56369 | 1.427124683 | 2472.15 | 0.64792 | 0.759476459 | 12.11009887 | 0.501263571 | -3.71517144 | -3.765784746
4.69235 | 5.56221 | 1.185378329 | 299.897 | 0.41664 | 0.284050778 | 14.25060222 | 0.216967792 | -4.012275307 | -4.058204421
4.26843 | 7.50874 | 1.75913392 | 2202.49 | 0.63334 | 0.78424817 | 11.96474217 | 0.678333687 | -3.741536177 | -3.745692823
6.48381 | 8.3742 | 1.291555428 | 1634.54 | 0.69526 | 0.539890354 | 6.476026187 | 0.097197029 | -3.452265859 | -3.496002853
5.01575 | 5.55628 | 1.107766535 | 825.183 | 0.56068 | 0.35987394 | 10.21690841 | 0.12362242 | -3.408251608 | -3.514772358
6.17315 | 8.62656 | 1.397432429 | 1467.01 | 0.62022 | 0.574134244 | 11.10184704 | 0.303132127 | -3.952548671 | -3.887155386
4.56068 | 6.24288 | 1.368848505 | 1670.72 | 0.62264 | 0.579760885 | 14.0925045 | 0.666505297 | -3.923804992 | -3.956450665
4.15949 | 4.41725 | 1.061969136 | 794.762 | 0.53562 | 0.462470967 | 13.63804587 | 0.338222265 | -3.345529706 | -3.418515205
4.79302 | 6.85041 | 1.429247114 | 748.712 | 0.5169 | 0.401737833 | 11.74334645 | 0.202816344 | -3.646848123 | -3.633352276
4.81417 | 6.86024 | 1.425009919 | 753.138 | 0.52028 | 0.406729311 | 11.63151031 | 0.197785692 | -3.686896595 | -3.740146048
4.67285 | 5.69723 | 1.219219534 | 1043.32 | 0.60696 | 0.379122526 | 8.722728435 | 0.111138409 | -3.584362965 | -3.609540562
4.67382 | 5.86599 | 1.255074008 | 1122.63 | 0.61658 | 0.400852962 | 8.241965577 | 0.103252391 | -3.579363222 | -3.694768609
8.86133 | 13.45467 | 1.518357854 | 3849.89 | 0.8106 | 1.450071287 | 6.212290202 | 0.268801237 | -3.394396436 | -3.407603272
4.5915 | 5.03461 | 1.096506588 | 548.837 | 0.45434 | 0.367095971 | 16.29803544 | 0.688777678 | -3.625565544 | -3.804854737
7.93969 | 15.08014 | 1.89933612 | 3713.28 | 0.80784 | 1.369450128 | 5.630072815 | 0.216590006 | -3.504759753 | -3.513310771
7.93508 | 15.07409 | 1.89967713 | 3656.32 | 0.80886 | 1.367035723 | 5.65192002 | 0.217941907 | -3.47991532 | -3.513630776
9.82354 | 17.30249 | 1.761329419 | 3818.7 | 0.8459 | 1.655161348 | 5.177539016 | 0.235852372 | -3.3260431 | -3.328327838
7.36025 | 9.10711 | 1.237337047 | 995.031 | 0.66538 | 0.412505735 | 7.379577429 | 0.094601322 | -3.102962044 | -3.212793017
7.43469 | 9.28653 | 1.249080997 | 1214.19 | 0.68896 | 0.51155711 | 7.256589901 | 0.112716936 | -3.121995889 | -3.10391666
3.88211 | 5.03386 | 1.296681444 | 185.767 | 0.49382 | 0.317558921 | 16.24383371 | 0.464730039 | -3.988308559 | -4.120667431
4.07874 | 6.01158 | 1.47388164 | 1355.5 | 0.58196 | 0.560298847 | 12.9990333 | 0.55307367 | -3.86777121 | -3.868691691
3.96749 | 5.91977 | 1.492069293 | 1213.69 | 0.57476 | 0.542630829 | 13.30336988 | 0.530159138 | -3.944461624 | -3.995540919
3.89416 | 5.7298 | 1.471382789 | 1161.84 | 0.57036 | 0.533575318 | 13.53327391 | 0.553181126 | -3.971507496 | -3.968182647
4.06358 | 5.93857 | 1.461413335 | 1276.04 | 0.57496 | 0.547190102 | 13.17136687 | 0.554676495 | -3.932443406 | -3.994228509
4.00314 | 5.95596 | 1.48782206 | 1251.36 | 0.57552 | 0.547629243 | 13.11637623 | 0.528609485 | -3.932955076 | -3.945325557
3.83278 | 5.63762 | 1.470895799 | 1133.51 | 0.56848 | 0.529089302 | 13.51267534 | 0.544345734 | -4.01211086 | -4.016794466
4.12997 | 5.91912 | 1.433211379 | 1246.73 | 0.5761 | 0.552746462 | 13.19672713 | 0.558306962 | -3.936829009 | -4.011237443
4.12403 | 5.91757 | 1.434899843 | 1214.32 | 0.57642 | 0.552586926 | 13.20325551 | 0.558892962 | -4.022033237 | -4.029896293
9.06734 | 26.2956 | 2.90003463 | 3025.59 | 0.82684 | 1.433997343 | 6.174843555 | 0.221015981 | -3.371296001 | -3.311019093
8.97115 | 26.23164 | 2.92399971 | 2337.02 | 0.82642 | 1.102685797 | 6.198721455 | 0.17006448 | -3.387143518 | -3.377163488
5.14986 | 6.85321 | 1.330756564 | 1044.34 | 0.5355 | 0.491862003 | 12.97195158 | 0.369854025 | -3.613553535 | -3.624935254
5.05601 | 6.64353 | 1.313986721 | 997.163 | 0.51948 | 0.471008514 | 13.0256285 | 0.345209344 | -3.662773046 | -3.698267136
5.1354 | 6.79283 | 1.322746037 | 1010.69 | 0.54426 | 0.484799359 | 13.31710415 | 0.390676589 | -3.66154329 | -3.601654455
5.14759 | 6.84998 | 1.330715927 | 1016.08 | 0.5421 | 0.484749309 | 13.28425985 | 0.386669255 | -3.608709414 | -3.656198592
5.14075 | 6.86758 | 1.33591013 | 1033.82 | 0.54564 | 0.490762893 | 13.21307807 | 0.379047536 | -3.653820668 | -3.632430391
5.16192 | 6.89118 | 1.335003255 | 1046.18 | 0.55016 | 0.498459754 | 13.2259621 | 0.38577721 | -3.634603184 | -3.651335616
5.12762 | 6.87389 | 1.340561508 | 1009.78 | 0.54626 | 0.490117088 | 13.30509568 | 0.388504545 | -3.602645186 | -3.682991037
8.73086 | 10.09778 | 1.156561897 | 2158.69 | 0.70838 | 0.830864363 | 9.074807506 | 0.301279882 | -3.685331498 | -3.669684789
4.50888 | 13.77124 | 3.054248505 | 1987.24 | 0.69716 | 0.726674616 | 10.06023715 | 0.342668804 | -3.717577839 | -3.716464406
7.39464 | 11.89701 | 1.608869397 | 2132.79 | 0.68086 | 0.876399664 | 8.931299589 | 0.257212317 | -3.548642521 | -3.540502927
5.72913 | 6.28215 | 1.096527745 | 744.007 | 0.50794 | 0.391506089 | 10.12559011 | 0.142847868 | -3.487224403 | -3.50551514
4.02227 | 8.79809 | 2.18734446 | 1718.25 | 0.6939 | 0.629507661 | 8.042269554 | 0.15712338 | -3.925815851 | -3.91065152
5.28654 | 6.4229 | 1.214953448 | 1923.24 | 0.66882 | 0.719956339 | 10.43919734 | 0.397803737 | -3.723096722 | -3.735782127
5.0687 | 6.55973 | 1.294164184 | 1938.53 | 0.67428 | 0.731853447 | 10.3445323 | 0.392395409 | -3.699038175 | -3.777394774
5.69683 | 8.47376 | 1.487451793 | 2047.38 | 0.6845 | 0.777832954 | 11.94597609 | 0.375395628 | -3.850211543 | -3.90412314
4.41454 | 5.87539 | 1.330917831 | 642.835 | 0.52 | 0.412695137 | 14.91467079 | 0.362044443 | -4.22932912 | -4.333198387
13.16757 | 14.01468 | 1.064333055 | 2268.33 | 0.7446 | 1.029829938 | 7.017427685 | 0.190355027 | -3.632041583 | -3.683469245
3.64573 | 5.13248 | 1.407805844 | 324.87 | 0.55012 | 0.433052829 | 14.15850812 | 0.482160603 | -3.772765374 | -3.839886789
3.68593 | 5.11588 | 1.387948225 | 667.721 | 0.54848 | 0.432729252 | 14.16272531 | 0.491469995 | -3.750119941 | -3.795159866
3.85549 | 5.12179 | 1.328440743 | 836.799 | 0.5506 | 0.443964231 | 13.90637252 | 0.510803654 | -3.691072079 | -3.728507222
4.921 | 6.52238 | 1.325417598 | 824.364 | 0.54514 | 0.373018208 | 10.62101582 | 0.121608378 | -3.564002367 | -3.614196631
3.86113 | 5.42382 | 1.404723488 | 484.606 | 0.45198 | 0.350475334 | 16.91845109 | 0.565922582 | -4.21937932 | -4.270496547
9.22489 | 11.97495 | 1.29811304 | 2250.76 | 0.7649 | 0.815965573 | 7.447999056 | 0.156077394 | -3.519116921 | -3.512085108
4.58543 | 5.90319 | 1.28737981 | 2248.59 | 0.65716 | 0.772952997 | 12.59560501 | 0.662953791 | -3.794148408 | -3.798783069
5.86323 | 9.7712 | 1.666521695 | 2566.11 | 0.67434 | 0.872037988 | 10.07555694 | 0.446921465 | -3.796234558 | -3.759102566
4.08181 | 4.65057 | 1.139340146 | 563.912 | 0.5178 | 0.451848232 | 17.02169761 | 0.956162461 | -3.698170968 | -4.012478742
6.2427 | 7.38415 | 1.182845564 | 847.428 | 0.53642 | 0.479413 | 11.50078362 | 0.180498455 | -4.225730893 | -4.304471616
4.09789 | 5.30875 | 1.295483773 | 1085.41 | 0.56096 | 0.541451502 | 13.70038167 | 0.477527239 | -4.128004337 | -4.097029647
5.04479 | 6.16109 | 1.221277794 | 725.101 | 0.56428 | 0.334866387 | 9.951181166 | 0.107686581 | -3.831299608 | -3.838894089
4.59016 | 5.3607 | 1.167867787 | 875.531 | 0.5299 | 0.439641583 | 13.73510511 | 0.511073083 | -3.604547708 | -3.6918773
7.30655 | 9.39066 | 1.285238587 | 1474.49 | 0.62894 | 0.558055758 | 10.1581401 | 0.245175386 | -3.887007991 | -3.88811866
7.27933 | 9.98256 | 1.371356979 | 2532.7 | 0.7429 | 0.918321434 | 4.89565681 | 0.106204856 | -3.354043548 | -3.358870858
3.89151 | 4.56016 | 1.171822763 | 371.847 | 0.4509 | 0.291914569 | 14.33098384 | 0.294424342 | -3.564165307 | -3.610384704
3.89522 | 4.62845 | 1.188238405 | 767.567 | 0.53092 | 0.451816047 | 16.64305109 | 0.969966648 | -3.812867212 | -3.933106584
4.39323 | 4.98641 | 1.135021385 | 572.466 | 0.5217 | 0.340026983 | 11.79753992 | 0.178034356 | -3.226347573 | -3.38504957
5.56303 | 6.07104 | 1.091318939 | 999.988 | 0.57246 | 0.403453379 | 12.17695803 | 0.29187902 | -3.82458705 | -3.80059239
5.80939 | 6.97691 | 1.200971186 | 820.153 | 0.52362 | 0.355044752 | 11.76326478 | 0.311429962 | -3.372260575 | -3.418514811
5.69177 | 6.87611 | 1.208079385 | 788.589 | 0.5194 | 0.340818121 | 11.86803094 | 0.308927605 | -3.392768846 | -3.436969365
5.9564 | 7.42228 | 1.246101672 | 1164.71 | 0.55142 | 0.513268735 | 11.49055776 | 0.348061377 | -3.740237057 | -3.718536211
4.97595 | 6.49065 | 1.304404184 | 932.568 | 0.56124 | 0.523842858 | 12.18701058 | 0.307384704 | -3.803244528 | -3.821311156
4.15157 | 6.64322 | 1.600170538 | 1130.23 | 0.63196 | 0.447338803 | 10.77208933 | 0.238081641 | -3.881366776 | -3.961859886
6.90793 | 10.93877 | 1.583509098 | 3249.33 | 0.76476 | 1.107235776 | 8.87353993 | 0.342204598 | -3.621095285 | -3.591760362
3.76231 | 5.10341 | 1.356456539 | 707.215 | 0.53974 | 0.410579805 | 15.43264219 | 0.723254544 | -3.792932356 | -3.860573994
3.87051 | 5.13433 | 1.326525445 | 739.328 | 0.54742 | 0.417533636 | 15.39216491 | 0.741542389 | -3.751182001 | -3.872890118
3.73927 | 5.08356 | 1.359506 | 692.591 | 0.5431 | 0.410584011 | 15.62579196 | 0.748029525 | -3.787084547 | -3.893957076
4.30274 | 5.68782 | 1.321906506 | 235.111 | 0.42452 | 0.266225174 | 14.72814049 | 0.183631916 | -3.667398572 | -3.806425607
7.42233 | 10.03238 | 1.351648337 | 2862.97 | 0.73598 | 0.981419203 | 7.741149636 | 0.270414646 | -3.419261222 | -3.491573
6.34609 | 8.73473 | 1.376395544 | 1242.74 | 0.636 | 0.484276251 | 9.244875566 | 0.173354089 | -3.627683762 | -3.655353528
4.43575 | 5.5254 | 1.245651806 | 1139.51 | 0.59884 | 0.472561986 | 12.18729923 | 0.265424622 | -4.352094833 | -4.384457949
5.40039 | 7.36413 | 1.363629293 | 2459.37 | 0.65382 | 0.741818182 | 11.1626061 | 0.367728885 | -3.726740393 | -3.719135307
3.73408 | 4.95925 | 1.328104915 | 466.033 | 0.45906 | 0.36539181 | 16.97787974 | 0.7655033 | -3.802764465 | -3.930325434
3.74227 | 4.92905 | 1.317128374 | 465.188 | 0.46038 | 0.364801902 | 17.0450191 | 0.775154083 | -3.803225988 | -3.932696679
4.92239 | 7.53158 | 1.530065679 | 2887.73 | 0.67898 | 0.885124645 | 10.02566106 | 0.543415298 | -3.625009622 | -3.646004984
5.31352 | 6.19077 | 1.165097713 | 1727.81 | 0.63064 | 0.64602972 | 12.64863705 | 0.703106868 | -3.594780142 | -3.652904335
4.04163 | 4.89933 | 1.212216358 | 216.658 | 0.47074 | 0.354817556 | 18.05165225 | 0.533058713 | -4.416519782 | -4.30203009
4.53976 | 5.98429 | 1.318195235 | 826.9 | 0.52448 | 0.435480791 | 14.24373876 | 0.440590939 | -3.871586744 | -3.898084152
4.28901 | 6.72543 | 1.568061161 | 1695.44 | 0.64424 | 0.609804348 | 10.5330646 | 0.342731841 | -3.700542593 | -3.748285397
8.75374 | 11.11495 | 1.269737278 | 2552.05 | 0.72914 | 1.037316299 | 10.67822709 | 0.407660962 | -3.82413636 | -3.76963364
4.78872 | 5.31005 | 1.108866252 | 518.016 | 0.50396 | 0.313808026 | 14.91253179 | 0.472229734 | -2.835699083 | -3.030847733
3.83588 | 4.67576 | 1.218953669 | 664.962 | 0.55334 | 0.452267303 | 15.76765528 | 0.753338544 | -3.953390174 | -4.063849018
3.78769 | 5.75088 | 1.518307992 | 754.46 | 0.5659 | 0.466536959 | 12.81777115 | 0.328215405 | -4.122482927 | -4.178809758
6.93403 | 7.54626 | 1.088293532 | 1509.25 | 0.61762 | 0.611474679 | 11.14039867 | 0.426083773 | -3.383133279 | -3.424500248
6.29263 | 8.28524 | 1.316657741 | 1966.04 | 0.71834 | 0.559385123 | 6.028333937 | 0.091933592 | -3.283879552 | -3.269304785
5.99619 | 7.75927 | 1.294033378 | 1005.44 | 0.6128 | 0.434231132 | 10.27650389 | 0.180568223 | -3.800936519 | -3.767539992
5.57973 | 8.9147 | 1.597693795 | 1154.77 | 0.63252 | 0.469897777 | 9.289204176 | 0.163278238 | -3.560488725 | -3.66102988
4.82237 | 6.32363 | 1.311311658 | 825.723 | 0.5615 | 0.376267347 | 12.90041099 | 0.386110624 | -3.953105999 | -4.04532938
8.38587 | 10.29567 | 1.227740234 | 2330.86 | 0.73422 | 0.871368113 | 7.640079024 | 0.185258081 | -3.463678168 | -3.449286604
6.35433 | 7.83796 | 1.23348331 | 1068.35 | 0.57012 | 0.544808211 | 19.78653918 | 0.833978633 | -4.235093694 | -4.207562297
6.24667 | 7.74052 | 1.239143416 | 1017.2 | 0.56666 | 0.534887672 | 19.70206984 | 0.828067022 | -4.281284688 | -4.368580417
6.40337 | 7.90027 | 1.233767532 | 991.924 | 0.56592 | 0.51131651 | 19.58113079 | 0.772516975 | -4.363263755 | -4.262661639
6.54413 | 7.99474 | 1.221665829 | 986.026 | 0.56588 | 0.510533106 | 19.65333597 | 0.77106334 | -4.236404927 | -4.458663615
6.23818 | 7.72851 | 1.238904616 | 965.563 | 0.56578 | 0.507039477 | 19.64200886 | 0.821898353 | -4.315996322 | -4.226580883
5.15951 | 10.15164 | 1.967558935 | 1301.72 | 0.6518 | 0.513535659 | 9.288581979 | 0.182579127 | -3.798315445 | -3.756621986
5.89781 | 7.31308 | 1.239965343 | 2659.22 | 0.71266 | 0.852494707 | 9.221473533 | 0.381807441 | -3.495669377 | -3.510257934
13.81107 | 14.72034 | 1.065836318 | 873.984 | 0.62692 | 0.506013205 | 9.055841678 | 0.104918495 | -3.590466662 | -3.660481518
4.59937 | 5.74617 | 1.249338496 | 1578.55 | 0.62932 | 0.583119446 | 9.996627179 | 0.26717808 | -3.640459647 | -3.665871657
4.32231 | 5.58633 | 1.292440848 | 523.648 | 0.5044 | 0.35672862 | 15.74716165 | 0.465760071 | -4.145104763 | -4.222024933
5.30461 | 6.57621 | 1.239716021 | 806.558 | 0.53756 | 0.400769391 | 15.50292593 | 0.46614165 | -4.227505248 | -4.211977232
4.46067 | 5.85201 | 1.311912784 | 642.541 | 0.49984 | 0.367813385 | 12.96403236 | 0.278159568 | -3.923598983 | -3.916180651
3.95686 | 5.01507 | 1.267436806 | 426.288 | 0.45316 | 0.324806296 | 15.69976612 | 0.399740519 | -4.022740877 | -4.14181991
10.23371 | 11.32335 | 1.10647556 | 2017.01 | 0.67262 | 0.850783403 | 11.70682267 | 0.579055077 | -3.492141495 | -3.588281248
10.26466 | 11.32844 | 1.103635191 | 2019.15 | 0.67224 | 0.850302749 | 11.7129421 | 0.577644245 | -3.497491102 | -3.476378475
4.46098 | 5.04139 | 1.130108183 | 1165.6 | 0.57368 | 0.569533794 | 14.52981967 | 0.666366018 | -4.069985871 | -4.081216557
4.24964 | 4.81422 | 1.132853606 | 925.936 | 0.55468 | 0.530160096 | 15.16428953 | 0.667757654 | -4.18852188 | -4.179504418
4.31451 | 4.89363 | 1.134226135 | 1001.96 | 0.56294 | 0.544956438 | 14.95233536 | 0.666505307 | -4.146751512 | -4.156913099
6.45196 | 13.72369 | 2.127057514 | 3187.14 | 0.78164 | 1.139966952 | 6.634276475 | 0.233652995 | -3.514436112 | -3.526482383
7.97019 | 14.98828 | 1.880542371 | 3682.42 | 0.80746 | 1.357817295 | 5.724412569 | 0.225455494 | -3.447809916 | -3.501971636
7.99679 | 14.99758 | 1.875450024 | 3687.31 | 0.80722 | 1.357413713 | 5.727816877 | 0.226043983 | -3.457293748 | -3.458932105
5.28078 | 7.56763 | 1.433051557 | 2812.41 | 0.68548 | 0.959047277 | 10.462779 | 0.548434655 | -3.657421422 | -3.676741692
4.28251 | 5.93486 | 1.385836811 | 1486.61 | 0.65396 | 0.549112466 | 7.9876476 | 0.112086284 | -3.749561221 | -3.788714846
4.42797 | 9.48082 | 2.141121101 | 1345.28 | 0.65362 | 0.547879296 | 7.236405353 | 0.082275486 | -3.72346469 | -3.737813953
10.73402 | 16.87141 | 1.571769943 | 4551.51 | 0.8305 | 1.894643668 | 5.926250462 | 0.300464939 | -3.376847444 | -3.342391285
7.16155 | 16.20891 | 2.26332428 | 3399.7 | 0.75108 | 1.292798964 | 9.029717322 | 0.462437121 | -3.594970022 | -3.637893785
6.79866 | 15.95836 | 2.347280199 | 4261.5 | 0.77286 | 1.56095492 | 8.810629134 | 0.519332349 | -3.556635578 | -3.574283894
6.94786 | 16.02728 | 2.306793747 | 3228.98 | 0.74998 | 1.233359481 | 9.22762627 | 0.461036344 | -3.575711648 | -3.587055775
7.17077 | 16.15521 | 2.252925418 | 4046.29 | 0.77204 | 1.548375193 | 8.898206794 | 0.520846164 | -3.628512804 | -3.608072834
3.84924 | 5.21911 | 1.355880641 | 256.221 | 0.46326 | 0.355806452 | 14.92405682 | 0.218990195 | -4.00099919 | -4.162539402
3.92758 | 4.73309 | 1.205090667 | 213.55 | 0.50726 | 0.434949625 | 17.22983535 | 0.65138212 | -4.908108002 | -4.954086072
7.338 | 8.53929 | 1.163708095 | 2632.28 | 0.67244 | 0.900822937 | 10.82396416 | 0.454491963 | -3.6529711 | -3.627069324
10.49353 | 15.93828 | 1.51886734 | 3621.79 | 0.78274 | 1.360823093 | 8.622208941 | 0.437159984 | -3.56275107 | -3.520118714
5.74338 | 7.37329 | 1.283789337 | 1462.04 | 0.59142 | 0.623195492 | 12.07394447 | 0.661339564 | -2.8839535 | -3.073623056
6.51318 | 7.20791 | 1.106665254 | 1493.63 | 0.59392 | 0.630060256 | 11.98083292 | 0.660090096 | -2.897529181 | -3.028423727
6.19052 | 9.96907 | 1.610376834 | 2822.92 | 0.6843 | 0.986762416 | 10.16172207 | 0.536871094 | -3.749247938 | -3.77358199
6.43178 | 8.54706 | 1.328879408 | 4018.59 | 0.75936 | 1.141856961 | 7.928654703 | 0.36148926 | -3.343004745 | -3.336565178
5.62341 | 6.17335 | 1.097794754 | 698.514 | 0.48236 | 0.376578968 | 12.29636146 | 0.203890688 | -3.834099571 | -3.845805292
5.38886 | 6.27516 | 1.164468923 | 1308.38 | 0.64512 | 0.536902027 | 8.233869737 | 0.142635398 | -3.731162739 | -3.8493784
4.61939 | 10.60263 | 2.29524461 | 3171.54 | 0.70852 | 1.062283913 | 10.88126705 | 0.610700595 | -3.814511591 | -3.806034335
4.21913 | 10.8507 | 2.571786127 | 3454.99 | 0.7136 | 1.089375838 | 11.0192836 | 0.644331538 | -3.792684718 | -3.825080075
8.55453 | 10.29437 | 1.203382302 | 2648.08 | 0.72168 | 1.048496295 | 8.13471144 | 0.264539927 | -3.563988006 | -3.637053478
3.73544 | 4.81498 | 1.288999422 | 589.836 | 0.53362 | 0.327677787 | 14.07886481 | 0.432416143 | -4.285561057 | -4.280166088
4.47781 | 7.91312 | 1.767185298 | 1014.79 | 0.61066 | 0.600741754 | 12.25084354 | 0.47907624 | -4.243726398 | -4.235858804
7.91531 | 18.88525 | 2.385914133 | 3681.19 | 0.78614 | 1.485778005 | 7.328018884 | 0.355292847 | -3.401536286 | -3.406998101
7.24737 | 10.46531 | 1.444014863 | 2859.54 | 0.7172 | 1.035191009 | 11.17905248 | 0.469732245 | -3.648859044 | -3.586005388
4.50294 | 6.51263 | 1.446306191 | 572.589 | 0.52224 | 0.3634238 | 15.0457652 | 0.460527471 | -4.419732566 | -4.564630313
3.78553 | 5.39661 | 1.425589019 | 585.923 | 0.47734 | 0.390583576 | 17.0789278 | 0.783779186 | -3.933929935 | -4.244770265
4.33861 | 6.503 | 1.498867149 | 2870.26 | 0.71038 | 0.716025864 | 6.861180946 | 0.140132521 | -3.394066036 | -3.390352478
3.71197 | 4.70975 | 1.268800664 | 328.352 | 0.5152 | 0.337320684 | 13.3612987 | 0.183137045 | -3.679434114 | -3.634118675
4.48422 | 5.13884 | 1.145983025 | 569.753 | 0.4925 | 0.409158504 | 13.72827986 | 0.339919801 | -3.762536388 | -3.835420968
3.69787 | 4.19243 | 1.133741857 | 205.428 | 0.43992 | 0.332424039 | 17.39683801 | 0.412774447 | -3.583991908 | -3.806840475
4.05801 | 5.21223 | 1.284430053 | 358.865 | 0.4294 | 0.29501484 | 15.78483875 | 0.378582988 | -3.938966242 | -4.097747564
4.18257 | 5.20127 | 1.243558386 | 503.392 | 0.47642 | 0.366476923 | 16.10816417 | 0.612207708 | -3.854266386 | -4.312568321
5.04903 | 5.5219 | 1.093655613 | 1771.73 | 0.634 | 0.767131907 | 13.24425896 | 0.748272546 | -3.816159285 | -3.838890835
4.78997 | 6.73931 | 1.406962883 | 1190.66 | 0.56306 | 0.523791362 | 12.46937569 | 0.467738678 | -3.692596409 | -3.677985329
5.36003 | 6.68828 | 1.247806449 | 1239.23 | 0.57056 | 0.537437714 | 12.62148897 | 0.476772278 | -3.845963513 | -3.85240689
3.90561 | 4.85962 | 1.244266581 | 314.475 | 0.45496 | 0.269411152 | 15.7871613 | 0.405661605 | -3.840070268 | -4.090420812
3.88578 | 4.84334 | 1.246426715 | 326.855 | 0.45414 | 0.263301619 | 15.90283189 | 0.406917875 | -3.811013209 | -4.009907034
6.78698 | 10.89625 | 1.605463697 | 2386.84 | 0.71854 | 0.88401746 | 13.39546422 | 0.546513363 | -3.806928858 | -3.751158526
6.72932 | 10.711 | 1.591691285 | 2382.92 | 0.71766 | 0.879129764 | 13.30897961 | 0.546495839 | -3.839697355 | -3.759589637
6.69089 | 10.86494 | 1.623840775 | 2454.07 | 0.7228 | 0.893735935 | 13.06597305 | 0.538624338 | -3.823446399 | -3.791649978
6.87066 | 11.37189 | 1.655137934 | 2404.78 | 0.71932 | 0.884266686 | 13.54330541 | 0.549160894 | -3.874141259 | -3.802453861
5.77138 | 11.11094 | 1.925179073 | 2943.86 | 0.7482 | 1.019943564 | 8.142170198 | 0.334868884 | -3.494697651 | -3.507821326
5.64839 | 11.74533 | 2.079412009 | 2791.67 | 0.73744 | 0.947413319 | 8.249618049 | 0.323592217 | -3.499671213 | -3.488490913
4.5881 | 6.00938 | 1.309775288 | 1721.63 | 0.60096 | 0.629834115 | 13.01393336 | 0.762244871 | -3.599194736 | -3.627538778
4.30379 | 4.83761 | 1.124034862 | 1129.02 | 0.60654 | 0.355164923 | 9.442789727 | 0.124668169 | -3.594115869 | -3.548029382
4.27369 | 4.83981 | 1.132466323 | 1111.5 | 0.59754 | 0.3405252 | 10.34219226 | 0.167982951 | -3.639269131 | -3.625776367
4.37647 | 4.90097 | 1.119845446 | 1253 | 0.60948 | 0.377772957 | 9.136146194 | 0.122022696 | -3.606636392 | -3.584872064
4.34946 | 4.85948 | 1.117260533 | 1170.75 | 0.60586 | 0.363517454 | 9.347533078 | 0.123709366 | -3.609590934 | -3.620101801
4.33226 | 4.8612 | 1.122093318 | 1151.46 | 0.60372 | 0.35816539 | 9.373872035 | 0.12353726 | -3.612263916 | -3.622894014
3.86158 | 4.6267 | 1.198136514 | 416.346 | 0.48114 | 0.339234723 | 16.18149161 | 0.486984921 | -4.165300056 | -4.207985724
5.67945 | 6.24089 | 1.098854643 | 319.417 | 0.44108 | 0.29159615 | 15.2429712 | 0.238864676 | -3.960481846 | -3.91548241
3.83478 | 4.91533 | 1.281776269 | 496.319 | 0.50726 | 0.359837979 | 16.61957536 | 0.727063216 | -3.568602112 | -3.854406208
5.77431 | 7.34523 | 1.272053284 | 278.941 | 0.44896 | 0.288077409 | 14.21987197 | 0.144736616 | -3.758424471 | -3.666398473
5.78969 | 7.43383 | 1.283977208 | 334.176 | 0.44634 | 0.281565218 | 13.77975116 | 0.167314079 | -3.607006686 | -3.464007273
5.80961 | 7.45284 | 1.282846869 | 330.247 | 0.44732 | 0.28009668 | 13.8614349 | 0.170847005 | -3.714420121 | -3.863976209
3.68584 | 4.51815 | 1.22581284 | 929.536 | 0.57294 | 0.502305764 | 14.08197205 | 0.534185496 | -3.61431682 | -3.68645846
3.78626 | 4.54995 | 1.201700359 | 1074.52 | 0.57834 | 0.514006897 | 13.89289257 | 0.543693681 | -3.588352004 | -3.648878043
3.64175 | 4.49445 | 1.234145672 | 868.609 | 0.5704 | 0.497145596 | 14.16592008 | 0.532676986 | -3.656379737 | -3.702145824
3.69835 | 4.52093 | 1.222418105 | 951.615 | 0.57368 | 0.503811431 | 14.05933295 | 0.54607669 | -3.632285828 | -3.63703716
3.75106 | 4.54619 | 1.211974748 | 1029.16 | 0.5766 | 0.509760238 | 13.96984129 | 0.545851308 | -3.59876052 | -3.618228387
3.77222 | 4.54883 | 1.205876115 | 1093.52 | 0.57822 | 0.51279277 | 13.9255389 | 0.546854596 | -3.571837143 | -3.664337508
3.80687 | 4.54974 | 1.195139314 | 1105.83 | 0.57982 | 0.516534227 | 13.86531047 | 0.545269766 | -3.603686647 | -3.650273764
4.06891 | 4.986 | 1.225389601 | 443.031 | 0.47702 | 0.295929129 | 12.00436138 | 0.125880065 | -3.973523872 | -3.953769259
7.11755 | 7.60111 | 1.067939108 | 1510.38 | 0.62938 | 0.621806398 | 10.31720899 | 0.382643745 | -2.955603713 | -2.966051067
4.06866 | 4.98172 | 1.224412952 | 451.66 | 0.47772 | 0.296378097 | 12.02015044 | 0.126400916 | -3.934099666 | -4.133827159
4.03769 | 4.98664 | 1.235022996 | 442.657 | 0.47288 | 0.293730705 | 11.97838438 | 0.124142833 | -3.989665944 | -3.824163678
7.22908 | 9.73279 | 1.346338677 | 2565.36 | 0.70494 | 0.902426004 | 9.48400038 | 0.357281143 | -3.54737368 | -3.613450564
5.50308 | 6.7427 | 1.225259309 | 826.369 | 0.53606 | 0.370432307 | 11.57919451 | 0.305926741 | -3.139634482 | -3.264387851
6.80397 | 10.21317 | 1.50106041 | 2632.14 | 0.7091 | 0.973448776 | 9.313143117 | 0.392023709 | -3.521857018 | -3.582983945
11.55698 | 14.24395 | 1.23249759 | 3601.66 | 0.82726 | 1.741284736 | 5.680295959 | 0.257759089 | -3.301738106 | -3.252226956
3.92787 | 7.61954 | 1.939865627 | 2253.29 | 0.72672 | 0.828452284 | 7.826715154 | 0.134616205 | -3.768079814 | -3.762118445
4.025 | 5.04706 | 1.25392795 | 692.8 | 0.57794 | 0.440808793 | 14.29316976 | 0.445522797 | -4.442320835 | -4.558908018
4.0796 | 4.65234 | 1.140391215 | 421.426 | 0.497 | 0.369962334 | 17.09581238 | 0.654180292 | -3.792468302 | -4.29238879
10.3413 | 12.50789 | 1.209508476 | 3455.23 | 0.76192 | 1.508298492 | 7.110517074 | 0.313266658 | -3.388274949 | -3.401813093
3.74279 | 4.81894 | 1.28752615 | 890.726 | 0.56508 | 0.475412457 | 14.63857319 | 0.594716503 | -3.960567325 | -4.003519785
4.84274 | 5.45688 | 1.126816637 | 1147.79 | 0.55356 | 0.506454653 | 15.11624424 | 0.88241922 | -3.577251771 | -3.692892065
3.74409 | 5.3857 | 1.43845367 | 564.532 | 0.49394 | 0.325536641 | 15.48554177 | 0.540220365 | -4.171598301 | -4.091562206
7.15186 | 7.75334 | 1.084101199 | 1003.98 | 0.55812 | 0.536287727 | 14.02268914 | 0.357749715 | -3.831344034 | -3.917463549
4.39834 | 6.21484 | 1.412996721 | 1294.79 | 0.58908 | 0.570272416 | 15.13009242 | 0.578574562 | -4.158676594 | -4.163386614
4.95547 | 5.88607 | 1.18779248 | 1653.19 | 0.6024 | 0.588476643 | 11.86572078 | 0.49318216 | -3.71913765 | -3.756182877
3.91658 | 4.43775 | 1.133067625 | 308.006 | 0.44264 | 0.305214237 | 17.87265657 | 0.580116415 | -3.71664201 | -3.965988389
6.13483 | 9.09166 | 1.481974236 | 2832.53 | 0.71798 | 0.904110038 | 10.28957516 | 0.376648423 | -3.859575314 | -3.841378252
10.95027 | 11.54524 | 1.05433382 | 1261.27 | 0.63702 | 0.543421142 | 8.604111325 | 0.208145954 | -3.094591361 | -3.152319827
10.51295 | 11.388 | 1.083235438 | 1155.64 | 0.64282 | 0.498221247 | 9.0488788 | 0.205154781 | -3.269508234 | -3.28336958
4.22892 | 6.09672 | 1.441673051 | 1813.53 | 0.63336 | 0.697251989 | 13.66563323 | 0.87003996 | -3.638932638 | -3.685336895
6.6809 | 12.96894 | 1.941196545 | 2930.92 | 0.7393 | 1.023132227 | 8.770808051 | 0.330481204 | -3.788910191 | -3.787920187
6.70087 | 12.99921 | 1.939928696 | 2934.44 | 0.73956 | 1.027103899 | 8.742059148 | 0.325102604 | -3.823075196 | -3.775256541
6.71578 | 13.01322 | 1.937707906 | 2931.41 | 0.74 | 1.026674103 | 8.762760771 | 0.325355072 | -3.786305873 | -3.801134276
6.69479 | 12.97792 | 1.938510394 | 2912.5 | 0.73832 | 1.018941616 | 8.800626266 | 0.332875958 | -3.797601682 | -3.793701645
6.65215 | 12.91792 | 1.941916523 | 2904.58 | 0.7369 | 1.012435272 | 8.830078743 | 0.333322575 | -3.807771675 | -3.801067377
6.67 | 12.93895 | 1.939872564 | 2894.84 | 0.73686 | 1.011667275 | 8.856710093 | 0.331369271 | -3.826698428 | -3.805190991
6.65994 | 12.9296 | 1.941398871 | 2898.42 | 0.73692 | 1.01198724 | 8.848319544 | 0.334046759 | -3.817243178 | -3.81038164
6.66027 | 12.93472 | 1.942071418 | 2893.82 | 0.73698 | 1.010530646 | 8.867275752 | 0.336465874 | -3.797580168 | -3.812137987
6.68384 | 12.97087 | 1.940631433 | 2910.19 | 0.73894 | 1.0181238 | 8.807159512 | 0.333749999 | -3.801597308 | -3.802630598
11.04159 | 11.82299 | 1.070768793 | 1199.36 | 0.65944 | 0.540928069 | 9.054045432 | 0.225333351 | -3.195395485 | -3.260596864
10.6155 | 11.39724 | 1.073641373 | 1249.15 | 0.66122 | 0.53840454 | 9.066695366 | 0.212817283 | -3.350651267 | -3.469970673
10.81312 | 11.57654 | 1.07060127 | 1197.73 | 0.65704 | 0.51985948 | 9.403404311 | 0.243649558 | -3.210258939 | -3.25117453
10.75539 | 11.55274 | 1.074134922 | 1213.49 | 0.65842 | 0.526306534 | 9.332541753 | 0.243654687 | -3.193437537 | -3.255824059
10.81121 | 11.63688 | 1.076371655 | 1246.22 | 0.66284 | 0.542666503 | 9.037750832 | 0.224434315 | -3.191773118 | -3.239754654
10.78465 | 11.59848 | 1.075461883 | 1223.91 | 0.66046 | 0.538280983 | 9.12091009 | 0.229445017 | -3.206026277 | -3.229334615
10.84815 | 11.68121 | 1.076792817 | 1265.68 | 0.66724 | 0.548820912 | 9.005030169 | 0.231823412 | -3.100969934 | -3.165976827
5.29156 | 5.74395 | 1.085492747 | 1915.85 | 0.65078 | 0.612573774 | 11.16825883 | 0.395562925 | -3.67658477 | -3.669746959
5.50482 | 5.80963 | 1.055371474 | 593.723 | 0.46118 | 0.337073067 | 13.38728768 | 0.305031094 | -3.553681644 | -3.668419365
3.69918 | 4.42221 | 1.195456831 | 211.114 | 0.41068 | 0.27225478 | 20.1594071 | 0.919961952 | -3.70856664 | -4.095566965
5.49412 | 5.78942 | 1.053748371 | 609.696 | 0.46268 | 0.341347892 | 13.32343768 | 0.293052629 | -3.569323323 | -3.703338279
4.44331 | 5.72419 | 1.288271581 | 1472.03 | 0.70078 | 0.490405744 | 8.802108784 | 0.155934796 | -3.59256533 | -3.594599056
12.38023 | 13.08079 | 1.056586994 | 1871.54 | 0.68884 | 0.997184363 | 8.833827649 | 0.227059409 | -3.664213522 | -3.64518951
7.44682 | 7.57197 | 1.016805831 | 928.686 | 0.55172 | 0.435990644 | 9.10840891 | 0.138722585 | -3.427651651 | -3.505425787
4.03658 | 5.48028 | 1.357654252 | 272.189 | 0.44028 | 0.363924914 | 17.00397033 | 0.417657425 | -3.928689752 | -4.171369141
10.95208 | 11.66235 | 1.064852521 | 1296 | 0.6417 | 0.571105633 | 8.425545777 | 0.205873284 | -3.132711356 | -3.164743904
10.87886 | 11.61446 | 1.067617379 | 1309.26 | 0.64116 | 0.570894326 | 8.471928076 | 0.208706125 | -3.179725174 | -3.212435529
10.70959 | 10.90023 | 1.017800868 | 1241.6 | 0.6254 | 0.52927337 | 8.826946624 | 0.22252945 | -3.129560178 | -3.150556585
4.08598 | 5.25085 | 1.285089501 | 312.091 | 0.4448 | 0.209583942 | 10.40618419 | 0.062249613 | -3.526226057 | -3.623412239
4.44781 | 6.86807 | 1.544146445 | 971.089 | 0.60056 | 0.389397515 | 7.485972572 | 0.055309224 | -3.872556149 | -3.899776312
5.799 | 7.74164 | 1.334995689 | 714.571 | 0.51428 | 0.373834221 | 10.34296789 | 0.087742746 | -3.937255378 | -3.882683284
5.64741 | 8.46756 | 1.499370508 | 2063.92 | 0.6713 | 0.712114863 | 11.37861479 | 0.415571925 | -3.900509173 | -3.900650362
5.76979 | 7.54466 | 1.307614315 | 3591.92 | 0.72434 | 0.947138148 | 8.929817452 | 0.400846929 | -3.404409362 | -3.463590637
5.14016 | 6.27181 | 1.220158516 | 971.491 | 0.52384 | 0.476218182 | 15.38350834 | 0.527493181 | -4.235639731 | -4.270347602
5.48815 | 7.0777 | 1.289633119 | 1127 | 0.5663 | 0.525295438 | 13.5872752 | 0.395499238 | -4.029429953 | -4.032286182
4.12484 | 5.16081 | 1.251153984 | 365.45 | 0.45722 | 0.387015405 | 16.07851984 | 0.379629191 | -4.037851873 | -4.196571737
4.87372 | 5.63894 | 1.15700943 | 2069.3 | 0.6643 | 0.692534637 | 11.76465272 | 0.547554354 | -3.747876107 | -3.709208134
4.01485 | 5.23028 | 1.302733602 | 364.22 | 0.45192 | 0.370004667 | 16.8879719 | 0.525775182 | -4.289110939 | -4.462350434
5.47406 | 6.39935 | 1.169031761 | 515.087 | 0.43064 | 0.305059292 | 13.39381102 | 0.338512745 | -3.202016125 | -3.427595413
5.92239 | 12.04583 | 2.033947444 | 2762.74 | 0.726 | 0.924068549 | 10.76530764 | 0.516383704 | -3.811991571 | -3.780729881
5.95231 | 12.32799 | 2.071127008 | 2594.38 | 0.71734 | 0.894137884 | 11.3258056 | 0.497768067 | -3.854163439 | -3.843835805
5.76234 | 12.52097 | 2.172896775 | 2508.84 | 0.71186 | 0.867156447 | 11.99688501 | 0.521197929 | -3.939541762 | -3.948629353
4.78582 | 8.72596 | 1.82329465 | 2384.43 | 0.66754 | 0.95573118 | 11.61452724 | 0.520795952 | -3.923882286 | -3.968302957
7.15944 | 9.13832 | 1.276401506 | 499.523 | 0.47466 | 0.304319951 | 12.74925479 | 0.183849439 | -4.020825224 | -3.989213884
3.81301 | 4.31723 | 1.132236737 | 185.205 | 0.3811 | 0.22284204 | 15.55369546 | 0.331898136 | -3.219722708 | -3.421885796
7.68463 | 7.8028 | 1.015377448 | 814.357 | 0.54896 | 0.376069547 | 11.45291736 | 0.201800174 | -3.713826012 | -3.752903534
6.81683 | 7.50178 | 1.100479255 | 395.705 | 0.4596 | 0.330148696 | 11.75099006 | 0.153650835 | -3.402090773 | -3.462502289
5.28356 | 11.03405 | 2.088374127 | 2333.08 | 0.69982 | 0.771760419 | 9.465618833 | 0.294173782 | -3.938213968 | -3.972241819
7.53577 | 10.93441 | 1.451001026 | 2715.93 | 0.68178 | 0.920187768 | 9.894804909 | 0.398898208 | -3.640295954 | -3.667747533
8.76145 | 9.24219 | 1.054869913 | 1380.13 | 0.63232 | 0.654817567 | 10.89213079 | 0.364433376 | -3.327116287 | -3.472560292
6.60038 | 20.08743 | 3.043374775 | 3677.13 | 0.78218 | 1.315665091 | 8.466474425 | 0.361628514 | -3.661284937 | -3.616373913
6.68289 | 13.2528 | 1.98309414 | 2185.95 | 0.71868 | 0.817110801 | 12.36804415 | 0.38590301 | -3.92379995 | -3.894847886
5.79444 | 7.08547 | 1.222804965 | 1778.89 | 0.6586 | 0.674743923 | 10.02196622 | 0.35419404 | -3.62284873 | -3.608311059
4.2579 | 5.0116 | 1.177012142 | 470.669 | 0.4846 | 0.400651493 | 17.37430621 | 0.834434563 | -4.155026374 | -4.391734271
4.25936 | 5.00556 | 1.175190639 | 468.83 | 0.48448 | 0.400717931 | 17.3901239 | 0.826219956 | -4.134455429 | -4.395646583
4.0295 | 4.93904 | 1.225720313 | 440.32 | 0.4749 | 0.387471036 | 17.06503102 | 0.685754137 | -4.239041114 | -4.577821105
4.11529 | 5.12194 | 1.244612166 | 438.131 | 0.44056 | 0.33067131 | 16.84182751 | 0.619812739 | -3.662107565 | -4.080504956
4.13298 | 5.09877 | 1.233678847 | 620.308 | 0.48494 | 0.401344048 | 17.20232139 | 0.824474792 | -4.126114625 | -4.30231139
4.11717 | 5.08559 | 1.235214966 | 437.222 | 0.48464 | 0.400926539 | 16.42093515 | 0.62793175 | -3.992378771 | -4.247879158
4.16376 | 5.11473 | 1.228392126 | 690.156 | 0.52056 | 0.478165819 | 17.02844113 | 0.941736941 | -4.155119031 | -4.259341337
4.13393 | 5.10474 | 1.234839487 | 678.725 | 0.51758 | 0.471857052 | 17.23611776 | 0.969725722 | -4.175232012 | -4.282812484
4.17716 | 5.08733 | 1.217892061 | 684.692 | 0.51694 | 0.474901701 | 16.96577487 | 0.914138919 | -4.143675725 | -4.198453371
4.14711 | 5.04996 | 1.217705824 | 661.113 | 0.51562 | 0.470426159 | 17.12883078 | 0.910352718 | -4.229882872 | -4.290801783
4.17789 | 5.07875 | 1.215625591 | 688.887 | 0.51816 | 0.473746286 | 17.03006721 | 0.921476235 | -4.189267258 | -4.240192198
4.15379 | 5.09924 | 1.22761141 | 461.087 | 0.48606 | 0.402934593 | 16.51039473 | 0.657593546 | -4.107212385 | -4.284640048
4.11967 | 5.0609 | 1.228472183 | 464.77 | 0.48082 | 0.39526816 | 16.71387828 | 0.67920757 | -4.136038527 | -4.312697816
4.1998 | 5.13748 | 1.223267775 | 696.774 | 0.5208 | 0.479814265 | 16.95436845 | 0.953145569 | -4.177146014 | -4.248295813
4.10802 | 5.06256 | 1.232360115 | 686.43 | 0.51804 | 0.472435775 | 17.13301901 | 0.946058031 | -4.148985579 | -4.227188209
13.73176 | 19.34742 | 1.408954133 | 1960.16 | 0.75234 | 1.24886292 | 16.78947339 | 0.582698198 | -3.918621427 | -3.700952132
3.71152 | 5.06349 | 1.364263159 | 554.497 | 0.53296 | 0.360295559 | 15.62324544 | 0.54231297 | -4.2163016 | -4.23334198
4.86396 | 6.32965 | 1.301336771 | 1492.67 | 0.61994 | 0.620418963 | 10.48888504 | 0.340438254 | -3.811341393 | -3.855174359
6.59227 | 6.92026 | 1.049753727 | 712.37 | 0.48076 | 0.361756562 | 11.82702668 | 0.246637376 | -3.29387594 | -3.396582703
6.12459 | 8.48774 | 1.385846236 | 1512.12 | 0.5888 | 0.617614172 | 11.76686639 | 0.350023575 | -3.897496015 | -3.824252055
5.0967 | 7.39924 | 1.451770754 | 411.897 | 0.4521 | 0.254388926 | 12.87925945 | 0.20652516 | -3.527072633 | -3.579741659
12.45148 | 12.65678 | 1.016488 | 2169.1 | 0.7441 | 0.985812305 | 8.170631 | 0.27784158 | -3.024796985 | -3.244064413
4.98444 | 7.17175 | 1.438827632 | 375.502 | 0.4289 | 0.224558501 | 13.55003336 | 0.225524981 | -3.558906209 | -3.689965029
5.15143 | 7.46533 | 1.449176248 | 456.074 | 0.45878 | 0.262868995 | 12.60794033 | 0.195115422 | -3.54701408 | -3.556382449
4.98308 | 7.16776 | 1.438419612 | 371.863 | 0.43518 | 0.228342656 | 13.51048287 | 0.224130767 | -3.502812579 | -3.749775306
5.42795 | 6.86556 | 1.264853213 | 687.824 | 0.55866 | 0.323958527 | 9.014287991 | 0.090706696 | -3.359061839 | -3.436857939
5.07183 | 7.99773 | 1.576892364 | 2066.13 | 0.65016 | 0.741812406 | 11.05817719 | 0.39944496 | -3.737188709 | -3.776603533
5.82003 | 9.10759 | 1.564869941 | 2406.25 | 0.68434 | 0.86160703 | 10.14765158 | 0.355907458 | -3.755945353 | -3.775773883
6.19333 | 8.78773 | 1.418902271 | 2587.48 | 0.66756 | 0.897966541 | 10.51471952 | 0.412635452 | -3.791559775 | -3.80781595
7.061 | 9.29397 | 1.316239909 | 2320.29 | 0.6692 | 0.832023712 | 10.91911715 | 0.397373923 | -3.79204368 | -3.833979226
5.17643 | 9.05505 | 1.749284739 | 2435.36 | 0.66936 | 0.88184495 | 10.33821385 | 0.369629001 | -3.806158717 | -3.820078205
6.95652 | 9.26232 | 1.331458833 | 2221.17 | 0.66544 | 0.793870836 | 10.80197501 | 0.377456981 | -3.811981291 | -3.742211385
6.23369 | 8.73316 | 1.400961549 | 2616.75 | 0.67104 | 0.906208305 | 10.91392427 | 0.455311175 | -3.777930557 | -3.802772249
4.20385 | 5.93429 | 1.411632194 | 777.517 | 0.57266 | 0.293343851 | 12.12687572 | 0.169115194 | -3.605730775 | -3.603676529
5.71888 | 9.03956 | 1.580652156 | 2260.26 | 0.66964 | 0.818325685 | 10.19398456 | 0.351542747 | -3.705102984 | -3.673999251
4.62391 | 5.6865 | 1.229803348 | 195.07 | 0.44346 | 0.214211187 | 13.60828194 | 0.097336876 | -3.270717323 | -3.314559414
4.49569 | 5.90641 | 1.313793878 | 661.045 | 0.49602 | 0.427677186 | 13.24034806 | 0.31798057 | -4.122135743 | -4.182699276
7.2431 | 10.60893 | 1.464694675 | 751.774 | 0.59994 | 0.50490225 | 13.98242124 | 0.163500705 | -4.211536195 | -4.266598195
13.85413 | 14.13574 | 1.020326791 | 1462.4 | 0.68312 | 0.786051023 | 13.45669617 | 0.447217736 | -3.006346507 | -3.075011717
6.65907 | 13.23644 | 1.987731019 | 2244.38 | 0.72884 | 0.832244745 | 12.23671609 | 0.405644795 | -3.922762913 | -3.894811231
6.64739 | 13.24642 | 1.992724964 | 2249.68 | 0.72852 | 0.833432481 | 12.14432196 | 0.401561285 | -3.904954382 | -3.861493718
4.25664 | 5.56472 | 1.307303413 | 1190.5 | 0.55888 | 0.458556918 | 11.65924035 | 0.278488848 | -4.195037163 | -4.250567317
5.36376 | 6.46377 | 1.205081883 | 1568.86 | 0.58616 | 0.516618045 | 11.04692898 | 0.325702057 | -3.781505381 | -3.788228767
3.68033 | 4.46675 | 1.213681925 | 446.729 | 0.5608 | 0.382610594 | 16.01229454 | 0.680415015 | -3.721364402 | -3.866453116
13.24304 | 14.91316 | 1.126113037 | 5187.81 | 0.84834 | 2.323048107 | 5.584016311 | 0.349105415 | -3.214121837 | -3.251580171
13.28886 | 14.21921 | 1.070009768 | 5145.67 | 0.85124 | 2.36538344 | 5.587733694 | 0.351719301 | -3.208802025 | -3.272412342
13.19368 | 14.22916 | 1.078483031 | 5318.4 | 0.84786 | 2.365694005 | 5.51666774 | 0.346501882 | -3.208009277 | -3.285741849
13.174 | 14.83912 | 1.126394413 | 5164.09 | 0.85136 | 2.319838906 | 5.588566375 | 0.347819172 | -3.240931639 | -3.263029065
10.86748 | 12.36916 | 1.138181069 | 5129.09 | 0.84754 | 2.263498897 | 6.022631348 | 0.347033505 | -3.289112779 | -3.241031262
13.37952 | 14.31673 | 1.070048103 | 4665.87 | 0.86194 | 2.41993582 | 5.706492417 | 0.335122347 | -3.18752224 | -3.159969934
21.60719 | 23.03533 | 1.066095591 | 6237.79 | 0.92452 | 5.424663643 | 3.709080939 | 0.465216473 | -2.83448786 | -2.913691545
7.19596 | 7.98338 | 1.109425289 | 3462.05 | 0.73634 | 1.019586123 | 9.19768755 | 0.494738122 | -3.437468654 | -3.444044721
4.27878 | 6.07415 | 1.419598577 | 1288.34 | 0.59516 | 0.616642595 | 14.13629112 | 0.685360265 | -4.010190407 | -4.112461571
7.75873 | 12.06174 | 1.554602364 | 1536.01 | 0.6201 | 0.703745022 | 13.89563097 | 0.477037401 | -4.099708409 | -4.131565477
8.02038 | 12.23219 | 1.52513846 | 1678.62 | 0.64588 | 0.757099419 | 13.72247118 | 0.480901286 | -4.283581323 | -4.240172361
8.09448 | 12.1779 | 1.504469713 | 1677.3 | 0.64182 | 0.752412616 | 13.93241668 | 0.500118206 | -4.099226144 | -4.241895173
7.7394 | 12.14685 | 1.56948213 | 1533.52 | 0.6251 | 0.70605962 | 13.88561438 | 0.483452796 | -4.110751916 | -4.153095043
7.83288 | 12.38727 | 1.581445139 | 1559.49 | 0.626 | 0.711050128 | 14.04709512 | 0.488808191 | -4.181295815 | -4.227422896
7.5095 | 12.14021 | 1.616646914 | 1527.51 | 0.619 | 0.693554315 | 14.19755442 | 0.502458602 | -4.108488426 | -4.182287304
7.67742 | 12.0955 | 1.575464153 | 1551.09 | 0.61846 | 0.696597322 | 13.73693002 | 0.471243687 | -4.090422934 | -4.116824218
3.86123 | 8.90504 | 2.306270282 | 152.106 | 0.55022 | 0.549395906 | 15.45985231 | 0.495342248 | -4.367437268 | -4.820425159
3.95645 | 8.97205 | 2.267702107 | 165.293 | 0.55542 | 0.559807209 | 15.16532036 | 0.488740248 | -4.31966105 | -4.425217442
3.77258 | 8.8251 | 2.339274449 | 136.746 | 0.55056 | 0.551324135 | 15.39516118 | 0.497923061 | -3.60533068 | -4.114442524
9.04409 | 11.1437 | 1.23215271 | 3356.64 | 0.76018 | 1.168278304 | 9.852929122 | 0.369041435 | -3.626872076 | -3.644485595
3.86749 | 8.72809 | 2.256784116 | 153.906 | 0.55358 | 0.55837927 | 15.07380599 | 0.48228578 | -3.745352895 | -4.205813846
8.99249 | 10.30936 | 1.146441086 | 2803.79 | 0.70596 | 0.961227391 | 9.355797025 | 0.37543 | -3.616508108 | -3.583343094
8.16544 | 13.39679 | 1.640669701 | 4629.3 | 0.80466 | 1.775495749 | 6.300637725 | 0.365055377 | -3.295460236 | -3.274803674
4.28729 | 7.85407 | 1.831942789 | 1959.89 | 0.65022 | 0.667359117 | 13.41473928 | 0.686395921 | -3.871520736 | -3.889992373
9.17237 | 18.68299 | 2.036877056 | 3246.01 | 0.80774 | 1.465378363 | 6.468944356 | 0.253665441 | -3.47898695 | -3.389135173
6.6292 | 16.29659 | 2.458304169 | 2227.69 | 0.72672 | 0.921625323 | 10.05481177 | 0.385753983 | -3.819701927 | -3.8105693
6.69779 | 16.53276 | 2.46839032 | 2255.65 | 0.7309 | 0.933043978 | 10.22133842 | 0.400198602 | -3.881086265 | -3.862408312
6.72961 | 13.20706 | 1.962529775 | 2159.04 | 0.72344 | 0.822350697 | 12.59659857 | 0.407834308 | -3.891443358 | -3.915007542
6.72456 | 13.18662 | 1.960963989 | 2147.96 | 0.72276 | 0.818894069 | 12.67286076 | 0.412036644 | -3.912686821 | -3.845645267
6.71826 | 13.17767 | 1.961470678 | 2159.63 | 0.7232 | 0.81767591 | 12.75223994 | 0.419551149 | -3.868999668 | -3.823659859
6.69067 | 13.16192 | 1.967205078 | 2147.35 | 0.72224 | 0.813497315 | 12.83064818 | 0.422592082 | -3.974125794 | -3.912040914
6.40333 | 12.94074 | 2.020939105 | 2126.79 | 0.71524 | 0.777439853 | 13.10868496 | 0.455868758 | -4.00125212 | -3.932513806
6.61787 | 13.11018 | 1.981027128 | 2166.03 | 0.72106 | 0.805310812 | 12.77737218 | 0.429337829 | -3.966340594 | -3.939902371
6.64621 | 13.1663 | 1.981023771 | 2158.78 | 0.72228 | 0.81774336 | 12.43041063 | 0.40895593 | -3.884741611 | -3.857335215
6.65907 | 8.47788 | 1.273132735 | 1652.79 | 0.61964 | 0.660338652 | 10.57163397 | 0.33466475 | -3.718576337 | -3.734055885
4.4748 | 6.14583 | 1.373431215 | 2626.37 | 0.65502 | 0.824259416 | 11.97675346 | 0.702623383 | -3.787037638 | -3.811138546
4.49275 | 6.11311 | 1.360661065 | 2656.81 | 0.65592 | 0.835347667 | 11.90402308 | 0.695751995 | -3.78603018 | -3.807395718
9.2255 | 13.12173 | 1.422332665 | 3818.7 | 0.80414 | 1.41701425 | 6.277026423 | 0.261657931 | -3.407485365 | -3.392539678
5.66055 | 6.91782 | 1.222110926 | 1234.64 | 0.58368 | 0.503129041 | 11.62914443 | 0.242837371 | -3.324387305 | -3.454416695
7.45425 | 8.13608 | 1.091468625 | 1347.71 | 0.6626 | 0.540355398 | 11.64885168 | 0.305146724 | -4.025606291 | -3.989862106
7.02354 | 7.18852 | 1.023489579 | 1310.73 | 0.59522 | 0.53514466 | 11.77251789 | 0.500885209 | -3.043561374 | -3.172390999
7.1276 | 7.3057 | 1.024987373 | 1289.27 | 0.59548 | 0.534340733 | 11.58468925 | 0.483948939 | -2.931812512 | -3.04255234
7.12733 | 7.30662 | 1.025155283 | 1275.54 | 0.5947 | 0.532503582 | 11.59508847 | 0.484729774 | -2.993806423 | -2.991192228
7.15837 | 7.31075 | 1.021286969 | 1274.72 | 0.59404 | 0.530866845 | 11.56597409 | 0.482949453 | -2.908147009 | -3.005700517
7.11813 | 7.30941 | 1.026872226 | 1266.4 | 0.5935 | 0.529508855 | 11.58243347 | 0.487006908 | -2.899041034 | -3.016440216
7.2403 | 7.33092 | 1.012516056 | 1284.09 | 0.59614 | 0.534899371 | 11.4489615 | 0.47318451 | -2.898566354 | -3.042047364
7.26133 | 7.33103 | 1.009598793 | 1265.95 | 0.59476 | 0.532905642 | 11.45044366 | 0.469993547 | -2.896507561 | -3.099056827
7.08591 | 7.31581 | 1.032444668 | 1291.79 | 0.597 | 0.537160338 | 11.66121293 | 0.488959446 | -2.9982916 | -3.131607206
7.71066 | 8.23812 | 1.068406596 | 1389.57 | 0.66636 | 0.550938404 | 11.35791334 | 0.297363802 | -3.996346075 | -3.988351282
7.85452 | 8.43698 | 1.074156027 | 1402.46 | 0.67264 | 0.560608081 | 11.34053314 | 0.297044648 | -3.914092729 | -3.961403586
8.63887 | 10.47318 | 1.212332168 | 1561.13 | 0.7394 | 0.563648699 | 4.180964234 | 0.054208142 | -3.184219994 | -3.142386572
5.09614 | 6.36937 | 1.249842037 | 1642.89 | 0.65938 | 0.667558256 | 10.20929083 | 0.361439537 | -3.490690959 | -3.608384315
4.76389 | 5.46139 | 1.14641396 | 1733.14 | 0.64174 | 0.671976243 | 10.49275076 | 0.363966055 | -3.708170947 | -3.689553943
4.77674 | 7.01351 | 1.468262874 | 811.368 | 0.55298 | 0.376866511 | 12.79701664 | 0.409946748 | -3.830765863 | -3.980609427
7.66141 | 7.93575 | 1.03580803 | 798.747 | 0.50276 | 0.381503066 | 9.451848275 | 0.119229036 | -3.716329494 | -3.779408947
4.58024 | 13.51875 | 2.951537474 | 1942.33 | 0.69308 | 0.716055352 | 10.08277375 | 0.336749867 | -3.75314256 | -3.723344331
6.97386 | 8.21663 | 1.178204036 | 1594.67 | 0.6443 | 0.579604541 | 9.920790162 | 0.284669314 | -3.646912103 | -3.703236765
5.82023 | 8.52599 | 1.464888845 | 2463.1 | 0.67906 | 0.860898019 | 11.26072341 | 0.547518513 | -3.711226093 | -3.698283662
7.29552 | 7.82348 | 1.0723677 | 1652.21 | 0.63258 | 0.635797133 | 10.257115 | 0.385039447 | -2.876025247 | -2.93383032
12.51 | 15.63 | 1.24940048 | 3344.03 | 0.78 | 1.471698113 | 10.40635092 | 0.514969282 | -3.705592757 | -3.710578555
9.22291 | 10.78711 | 1.1695994 | 4691.09 | 0.81336 | 1.752126718 | 6.399026436 | 0.335361177 | -3.346509805 | -3.350502129
9.91355 | 12.08201 | 1.218736981 | 4611.13 | 0.81672 | 1.756164272 | 6.463349866 | 0.337003545 | -3.339785084 | -3.349745419
8.43628 | 10.92065 | 1.294486432 | 1227.21 | 0.6186 | 0.597629192 | 11.78114777 | 0.316404608 | -4.164627036 | -4.189652846
3.94171 | 4.84924 | 1.230237638 | 331.977 | 0.50006 | 0.279824291 | 15.52833231 | 0.314804716 | -3.499042451 | -3.75831754
4.32366 | 7.48304 | 1.730718882 | 1453.09 | 0.63988 | 0.563666634 | 12.40671894 | 0.555026256 | -3.775803793 | -3.792826086
4.32331 | 6.8392 | 1.581936063 | 1207.46 | 0.60904 | 0.533113916 | 11.00361548 | 0.248339091 | -4.033788242 | -4.014144357
4.32814 | 6.83643 | 1.579530699 | 1216.77 | 0.60882 | 0.532921342 | 10.99739327 | 0.24856844 | -4.024490484 | -4.033823804
5.65574 | 8.03848 | 1.421295887 | 1658.18 | 0.63976 | 0.600082542 | 10.1315423 | 0.244255644 | -3.803868393 | -3.81056109
4.89988 | 7.4125 | 1.51279215 | 1491.51 | 0.62534 | 0.569723584 | 10.49661162 | 0.250643295 | -3.858053044 | -3.854661696
4.94122 | 7.81736 | 1.582070825 | 1911.18 | 0.64802 | 0.627190987 | 9.807923669 | 0.229994334 | -3.756920901 | -3.746807132
5.69274 | 8.23995 | 1.447448856 | 1694.89 | 0.64122 | 0.60644063 | 9.952428949 | 0.235592754 | -3.801413168 | -3.788916952
5.85838 | 6.60096 | 1.126755178 | 1768.99 | 0.65076 | 0.628978475 | 9.874341113 | 0.240884847 | -3.891999287 | -3.886750697
3.73804 | 4.75094 | 1.270970883 | 372.546 | 0.45474 | 0.324133605 | 14.26497231 | 0.248455657 | -4.276628537 | -4.382789365
3.65952 | 4.88109 | 1.333806073 | 397.878 | 0.45904 | 0.329855422 | 14.08163776 | 0.240134148 | -4.374533355 | -4.489342965
3.85188 | 5.24127 | 1.360704383 | 507.794 | 0.48134 | 0.360678586 | 13.21401377 | 0.24002523 | -4.1161845 | -4.514876121
3.64676 | 4.81303 | 1.319809913 | 360.639 | 0.4535 | 0.321841201 | 14.38901812 | 0.252752863 | -4.393830041 | -4.523713882
3.78928 | 4.73753 | 1.250245429 | 421.635 | 0.46116 | 0.332140156 | 14.01251445 | 0.246793947 | -4.236208955 | -4.262550595
4.91006 | 5.88115 | 1.197775587 | 2281.03 | 0.61914 | 0.657999475 | 10.60453674 | 0.478447567 | -3.417809092 | -3.473521407
4.93297 | 5.91545 | 1.19916602 | 2278.96 | 0.61868 | 0.664749822 | 10.46088644 | 0.460707868 | -3.371905733 | -3.445418089
3.92805 | 4.48007 | 1.140532834 | 348.006 | 0.47474 | 0.412968214 | 16.5399785 | 0.411215991 | -4.218445468 | -4.429447469
4.60933 | 5.51146 | 1.19571825 | 496.677 | 0.4519 | 0.329654297 | 13.02005562 | 0.225854164 | -3.704404413 | -3.760616695
9.29464 | 9.85685 | 1.06048755 | 1124.24 | 0.56974 | 0.515177546 | 10.65769279 | 0.21714026 | -3.589668037 | -3.635895128
9.36477 | 9.9038 | 1.057559342 | 1085.47 | 0.54844 | 0.494816713 | 9.300793421 | 0.15928775 | -3.463059252 | -3.466835499
8.12641 | 8.87023 | 1.091531193 | 823.158 | 0.52878 | 0.412661251 | 10.30801503 | 0.148737309 | -3.483574563 | -3.402348306
8.01633 | 8.64993 | 1.079038662 | 1205.47 | 0.55746 | 0.52172204 | 10.08983366 | 0.225969567 | -3.432787332 | -3.499392428
7.40132 | 8.01945 | 1.083516184 | 1045.37 | 0.56394 | 0.456037069 | 10.30868356 | 0.203559935 | -3.435112178 | -3.484240951
8.14175 | 8.72919 | 1.072151564 | 1132.89 | 0.5682 | 0.506719699 | 11.83105701 | 0.298943889 | -3.759696554 | -3.763775442
8.06353 | 8.3881 | 1.040251602 | 1168.89 | 0.5633 | 0.502578469 | 11.96421303 | 0.304736597 | -3.787630312 | -3.775181197
8.85338 | 9.62722 | 1.087406166 | 1257.88 | 0.59276 | 0.562081587 | 10.73880957 | 0.261959181 | -3.636769071 | -3.748307035
4.79076 | 6.22077 | 1.29849335 | 1423.73 | 0.65614 | 0.488370189 | 10.15617997 | 0.223433642 | -3.574694654 | -3.572449807
4.63591 | 6.9167 | 1.491983235 | 2142.22 | 0.6505 | 0.694465944 | 11.46472397 | 0.558687327 | -3.685842637 | -3.711956351
4.99085 | 5.89843 | 1.181848783 | 804.948 | 0.51824 | 0.440115158 | 13.29729552 | 0.378897493 | -3.48171165 | -3.602433915
6.71064 | 19.61611 | 2.923135498 | 1999.56 | 0.74706 | 0.827036955 | 7.468408631 | 0.168847347 | -3.576011608 | -3.606807826
6.85327 | 19.50435 | 2.845991767 | 1988.95 | 0.74544 | 0.820195939 | 7.390151945 | 0.167491705 | -3.574528002 | -3.56172382
6.72401 | 19.59015 | 2.913462354 | 2000.87 | 0.7463 | 0.82683176 | 7.408441053 | 0.166831324 | -3.605837627 | -3.559108319
4.07005 | 6.23549 | 1.532042604 | 861.503 | 0.6016 | 0.332840932 | 11.57241364 | 0.214067294 | -4.327036817 | -4.334233414
4.02189 | 6.2924 | 1.564538065 | 1203.3 | 0.60374 | 0.453142591 | 11.37659634 | 0.284606811 | -4.303200999 | -4.335456511
6.64584 | 19.52135 | 2.937378872 | 1442.82 | 0.74532 | 0.590698707 | 7.475614135 | 0.121027535 | -3.610796612 | -3.642588627
6.25511 | 7.40475 | 1.183792132 | 1054.18 | 0.56562 | 0.516349893 | 12.50612077 | 0.432294163 | -3.666310587 | -3.706400473
18.72951 | 18.90864 | 1.009564052 | 1895.21 | 0.7607 | 1.099218683 | 9.208403425 | 0.289540418 | -3.463170775 | -3.508317878
6.02587 | 9.42856 | 1.564680287 | 1288.35 | 0.64688 | 0.50457084 | 8.861530777 | 0.167809981 | -3.571120191 | -3.579937622
6.0394 | 9.46287 | 1.566855979 | 1307.42 | 0.64616 | 0.511238933 | 8.760760695 | 0.164975913 | -3.581435739 | -3.557698999
6.40194 | 9.11851 | 1.424335436 | 1235.01 | 0.64552 | 0.49211722 | 9.048962553 | 0.169060921 | -3.547956457 | -3.54655836
4.0122 | 6.08478 | 1.516569463 | 1429.16 | 0.5961 | 0.5877481 | 12.0416721 | 0.463146567 | -4.099802539 | -4.17725281
3.99073 | 5.98845 | 1.500590118 | 1315.26 | 0.5931 | 0.575529097 | 12.24615857 | 0.472928072 | -4.118320478 | -4.137742419
3.87826 | 5.63541 | 1.453076895 | 951.587 | 0.56598 | 0.518809812 | 13.19068671 | 0.513905346 | -4.225994291 | -4.277236375
3.8792 | 5.64298 | 1.454676222 | 912.43 | 0.56488 | 0.520732314 | 13.12075817 | 0.494260373 | -4.183499748 | -4.217496251
6.48918 | 8.02024 | 1.235940442 | 2942.07 | 0.70094 | 1.002609009 | 12.64286902 | 0.780394029 | -3.852086681 | -3.917433181
4.10207 | 5.41924 | 1.32109886 | 372.542 | 0.4435 | 0.28742709 | 15.38079402 | 0.395096721 | -3.68517048 | -4.064495498
5.88361 | 7.72889 | 1.313630577 | 1927.82 | 0.64718 | 0.648562086 | 8.502528906 | 0.20236013 | -3.742379335 | -3.731601261
4.28799 | 6.28616 | 1.465992225 | 1690.65 | 0.66686 | 0.607163668 | 9.252104053 | 0.199708105 | -3.741082106 | -3.691211095
4.38224 | 5.58391 | 1.274213644 | 458.434 | 0.55488 | 0.37242518 | 13.93153955 | 0.481001743 | -3.383502215 | -3.576248662
5.37633 | 10.81376 | 2.01136463 | 1816.67 | 0.66394 | 0.703085703 | 12.51490143 | 0.486861661 | -3.809551503 | -3.787370133
3.94718 | 5.04407 | 1.277892065 | 958.047 | 0.61434 | 0.522976079 | 13.29178055 | 0.478721118 | -3.705606577 | -3.736755103
5.01855 | 11.26084 | 2.243843341 | 2215.18 | 0.68342 | 0.824465422 | 13.65630588 | 0.611785347 | -3.823131144 | -3.802206876
8.23246 | 8.54513 | 1.037980142 | 3154.74 | 0.78998 | 1.093953607 | 4.157867378 | 0.114889284 | -3.236483519 | -3.347208707
3.92662 | 4.90564 | 1.249328939 | 397.838 | 0.4682 | 0.288153222 | 12.20679099 | 0.12049656 | -4.075971386 | -4.090508627
4.69494 | 6.47036 | 1.378156057 | 1655.93 | 0.65096 | 0.551838728 | 10.06487268 | 0.262608994 | -3.776577458 | -3.766673497
4.56445 | 5.26222 | 1.152870554 | 425.333 | 0.49962 | 0.353690738 | 15.54897926 | 0.415172566 | -3.970686218 | -4.170380109
4.56509 | 7.01927 | 1.537597287 | 1128.7 | 0.59534 | 0.493521566 | 11.86819152 | 0.346760073 | -3.897888277 | -3.911651225
6.17461 | 9.34169 | 1.512919844 | 1819.53 | 0.6259 | 0.757348421 | 12.00922041 | 0.444250947 | -3.920907392 | -3.926222767
3.64387 | 4.8748 | 1.337808429 | 312.996 | 0.49664 | 0.440248562 | 18.08923315 | 1.355716707 | -3.987564909 | -4.504582144
3.77279 | 6.09418 | 1.615297963 | 332.371 | 0.51666 | 0.424602033 | 16.43760062 | 0.689438195 | -4.243602966 | -4.421219572
5.3332 | 7.50726 | 1.407646441 | 1919.66 | 0.61788 | 0.623339834 | 11.56288458 | 0.395835388 | -3.661354769 | -3.62488673
4.66605 | 6.63855 | 1.422734433 | 1358.78 | 0.55586 | 0.52381805 | 12.21669141 | 0.431563929 | -3.644030862 | -3.59724124
4.25341 | 5.56779 | 1.309017941 | 1329.89 | 0.55018 | 0.523079263 | 12.75360894 | 0.397300251 | -3.830199287 | -3.874499231
9.77333 | 11.45503 | 1.172070318 | 5009.73 | 0.83686 | 2.066535295 | 5.580196747 | 0.319438532 | -3.248500953 | -3.314918268
5.59779 | 6.57595 | 1.174740389 | 1622.97 | 0.6601 | 0.615380313 | 11.84540426 | 0.358631641 | -3.944196852 | -3.9934883
6.17876 | 11.92741 | 1.930388945 | 2371.28 | 0.7151 | 0.849446808 | 9.713278181 | 0.338736032 | -3.581378152 | -3.553793136
4.59264 | 5.25566 | 1.144365768 | 333.099 | 0.48248 | 0.300963122 | 15.26268489 | 0.482146134 | -3.719520437 | -3.976339954
5.04991 | 6.34584 | 1.256624375 | 1667.15 | 0.64294 | 0.579737065 | 11.08035308 | 0.40632572 | -3.747531691 | -3.85851192
5.48654 | 5.92099 | 1.079184696 | 577.281 | 0.54654 | 0.334891758 | 14.38884354 | 0.354882457 | -3.417091835 | -3.586464219
8.18722 | 9.12848 | 1.114966985 | 2295.48 | 0.70662 | 0.868848851 | 8.27219593 | 0.275901116 | -3.512231369 | -3.491313277
4.60613 | 16.80237 | 3.647828003 | 3248.18 | 0.72262 | 1.226448879 | 10.18503171 | 0.542057071 | -3.752133924 | -3.769418456
4.66019 | 5.27863 | 1.132707036 | 478.355 | 0.5029 | 0.36421443 | 13.7987162 | 0.268784265 | -3.782638058 | -3.926497709
4.02795 | 6.57261 | 1.631750642 | 967.327 | 0.52992 | 0.514575363 | 15.49541665 | 0.781962065 | -4.193038624 | -4.287611845
4.51142 | 5.84221 | 1.294982511 | 930.373 | 0.52716 | 0.420027728 | 13.39800904 | 0.496750975 | -3.478001378 | -3.651759217
4.75213 | 5.88914 | 1.239263236 | 960.198 | 0.53232 | 0.429945643 | 13.14934973 | 0.490856802 | -3.450749843 | -3.54883434
3.76094 | 5.22333 | 1.388836302 | 791.139 | 0.5576 | 0.450662335 | 13.78083897 | 0.503474272 | -3.659270549 | -3.744160988
3.75063 | 5.23926 | 1.396901321 | 789.596 | 0.56116 | 0.453932148 | 13.71832245 | 0.502748607 | -3.678389519 | -3.704247554
4.22176 | 5.94415 | 1.407979137 | 815.38 | 0.54272 | 0.451796046 | 14.94549536 | 0.738169781 | -4.316218087 | -4.350118369
3.79987 | 5.87516 | 1.546147631 | 316.79 | 0.49086 | 0.388664545 | 15.91398852 | 0.431795604 | -4.290990178 | -4.395968288
10.75846 | 13.17229 | 1.224365755 | 6362.13 | 0.87062 | 3.031322247 | 4.617695734 | 0.341179152 | -3.156951897 | -3.195742557
3.69297 | 5.24244 | 1.419572864 | 339.628 | 0.46572 | 0.382223317 | 18.12710156 | 0.764680798 | -3.690414036 | -4.070424542
5.1227 | 5.4813 | 1.070002147 | 1399.64 | 0.61972 | 0.494100013 | 11.84282245 | 0.364240344 | -3.892439755 | -3.896050198
5.10748 | 5.48445 | 1.073807435 | 1394.43 | 0.61942 | 0.498812199 | 11.79199988 | 0.364834787 | -3.868873674 | -3.910815738
4.1864 | 7.71161 | 1.842062393 | 806.505 | 0.54296 | 0.402666845 | 13.52569797 | 0.471929627 | -3.849547839 | -3.912451481
13.13968 | 15.07113 | 1.146993686 | 4398.63 | 0.79872 | 1.665259352 | 7.922876715 | 0.387244219 | -3.517892285 | -3.530521972
5.41115 | 6.21978 | 1.149437735 | 1103.1 | 0.57316 | 0.532063421 | 13.67804356 | 0.603853213 | -3.583474795 | -3.648290193
4.17994 | 6.70721 | 1.604618727 | 699.97 | 0.48666 | 0.438175843 | 16.99241559 | 0.476127193 | -4.543550664 | -4.577788763
5.22151 | 8.57387 | 1.642028838 | 1250.32 | 0.57448 | 0.575933079 | 11.94266898 | 0.388726805 | -3.729096128 | -3.696138344
3.80283 | 4.42154 | 1.162697254 | 196.362 | 0.42662 | 0.282354031 | 17.49117401 | 0.365305122 | -3.758831917 | -3.829450463
4.83031 | 5.29133 | 1.09544315 | 231.626 | 0.39082 | 0.210083266 | 13.08326193 | 0.104726686 | -3.726486826 | -4.477363662
5.50957 | 5.63288 | 1.022381057 | 1260.43 | 0.56064 | 0.521108694 | 14.29765112 | 0.562820438 | -3.793702449 | -3.802085466
3.93575 | 6.77398 | 1.721140824 | 1514.31 | 0.57252 | 0.559046968 | 12.65695607 | 0.601759702 | -3.923928804 | -3.96250908
5.37055 | 7.89334 | 1.469745184 | 2375.09 | 0.66676 | 0.763405625 | 14.19132854 | 0.997794569 | -3.791422735 | -3.82699734
3.79831 | 4.9541 | 1.304290592 | 364.623 | 0.46386 | 0.262984528 | 13.00169601 | 0.14815805 | -4.183483868 | -4.297351891
3.70971 | 4.64582 | 1.252340479 | 282.029 | 0.4443 | 0.244104784 | 13.58066384 | 0.142508074 | -4.291170299 | -4.223138259
3.83765 | 4.9953 | 1.301655961 | 367.354 | 0.46728 | 0.269910584 | 12.67702979 | 0.140429268 | -4.15103784 | -4.21819299
3.74 | 4.71059 | 1.259516043 | 296.424 | 0.45152 | 0.249633721 | 13.47675177 | 0.144741648 | -4.252590986 | -4.535704396
6.77808 | 8.749 | 1.29077851 | 1726.73 | 0.65022 | 0.67435727 | 11.55242895 | 0.299873389 | -3.62897312 | -3.744811287
7.54223 | 9.23645 | 1.224631177 | 1882.66 | 0.6629 | 0.790994429 | 8.753674792 | 0.207983784 | -3.453210005 | -3.481289274
4.8964 | 5.17779 | 1.057468753 | 106.371 | 0.44726 | 0.292630904 | 18.87131529 | 0.49562078 | -5.41559479 | -3.788878269
3.81567 | 4.45066 | 1.166416383 | 547.736 | 0.5457 | 0.479909242 | 17.43830879 | 1.213103771 | -4.300956136 | -4.667284283
4.18958 | 4.87973 | 1.164730116 | 339.865 | 0.4278 | 0.223107653 | 15.22180535 | 0.312262718 | -3.526673107 | -3.722471577
9.67182 | 10.70302 | 1.106619023 | 1359.19 | 0.62264 | 0.647791813 | 10.00291456 | 0.315702869 | -3.106196891 | -3.166670061
4.0341 | 5.07878 | 1.258962346 | 499.226 | 0.48888 | 0.400409517 | 16.97722744 | 0.645913454 | -3.787429558 | -3.930786124
3.98181 | 5.25265 | 1.319161386 | 1489.77 | 0.6386 | 0.663298586 | 12.7321608 | 0.572194657 | -3.843766692 | -3.859184358
3.94642 | 5.04398 | 1.278115355 | 517.986 | 0.47294 | 0.365340049 | 17.35951584 | 0.755761381 | -4.239529948 | -4.281360798
6.03691 | 11.27088 | 1.86699487 | 2592.34 | 0.69578 | 0.841246696 | 9.02810505 | 0.226321016 | -3.758187285 | -3.764168841
5.74685 | 9.16363 | 1.594548318 | 2390.02 | 0.72964 | 0.819726279 | 7.42291886 | 0.220019672 | -3.593547767 | -3.594608363
13.61044 | 15.13602 | 1.112088955 | 2024.71 | 0.67406 | 0.842810987 | 13.53599751 | 0.578578283 | -4.073895226 | -4.071976569
6.62234 | 15.48597 | 2.338443813 | 2730.48 | 0.74196 | 0.992210328 | 10.76991102 | 0.426269133 | -3.692542484 | -3.719509399
4.91496 | 9.86186 | 2.006498527 | 2055.95 | 0.65798 | 0.770077033 | 13.08738793 | 0.448253024 | -3.901373549 | -3.876113573
5.38349 | 5.80792 | 1.078839192 | 1114.07 | 0.58698 | 0.519460521 | 11.82323954 | 0.375713467 | -3.405044811 | -3.627476291
5.25433 | 6.10819 | 1.162505971 | 2752.3 | 0.68602 | 0.794534319 | 10.25857078 | 0.550908138 | -3.532216228 | -3.556924015
4.19832 | 4.58853 | 1.092944321 | 221.351 | 0.46036 | 0.323125408 | 15.72252929 | 0.168688967 | -3.718211695 | -3.921088663
6.14414 | 6.81519 | 1.109217889 | 743.097 | 0.55158 | 0.343430318 | 8.23976264 | 0.082475163 | -3.830873903 | -3.846794558
4.83808 | 7.31661 | 1.5122962 | 689.204 | 0.5669 | 0.41383791 | 15.59202074 | 0.350383486 | -4.058133678 | -4.00648881
3.97085 | 13.71017 | 3.452704081 | 1104.43 | 0.60978 | 0.495216593 | 12.39619476 | 0.281032323 | -3.98889307 | -4.001993167
5.02363 | 6.4533 | 1.284589032 | 2164.99 | 0.65096 | 0.660746984 | 10.45585014 | 0.368884358 | -3.632823744 | -3.709671228
9.23203 | 10.20016 | 1.104866427 | 2709.66 | 0.72104 | 0.896812574 | 9.06100205 | 0.357603796 | -3.600899159 | -3.628644617
5.92083 | 7.62702 | 1.288167368 | 1882.36 | 0.61826 | 0.632626311 | 10.47907099 | 0.375012687 | -3.546297104 | -3.554306059
6.86281 | 7.55002 | 1.100135367 | 1995.51 | 0.63226 | 0.671273047 | 9.96455345 | 0.352360332 | -3.527183906 | -3.547656547
6.50668 | 6.87778 | 1.057033695 | 871.167 | 0.56924 | 0.357464017 | 11.59403769 | 0.307765449 | -3.320340648 | -3.364764426
5.80783 | 6.12904 | 1.055306371 | 158.862 | 0.33394 | 0.171961173 | 14.09670261 | 0.118760244 | -2.82468295 | -3.025857782
4.55241 | 6.25531 | 1.374065605 | 531.652 | 0.5372 | 0.333784842 | 12.03424312 | 0.194945486 | -3.677568289 | -3.694234674
4.14157 | 6.98334 | 1.686157665 | 1659.49 | 0.65496 | 0.547822378 | 9.846020428 | 0.261621829 | -3.750890185 | -3.789064922
3.74817 | 6.3078 | 1.682901256 | 474.137 | 0.54284 | 0.340485853 | 11.70567085 | 0.157160918 | -4.539773677 | -4.526933838
3.87237 | 7.76134 | 2.00428678 | 1145.56 | 0.58388 | 0.503883462 | 10.74675661 | 0.218956333 | -4.225877938 | -4.228225457
5.57464 | 5.84848 | 1.049122455 | 680.184 | 0.55766 | 0.302682928 | 13.98136237 | 0.498271861 | -3.324495739 | -3.467112575
4.04226 | 9.06042 | 2.241424352 | 1132.56 | 0.64424 | 0.513563713 | 11.046465 | 0.20074864 | -4.023140088 | -4.036421438
4.23883 | 8.98552 | 2.119811363 | 1142.26 | 0.6443 | 0.513718017 | 10.98117514 | 0.200481801 | -3.983246513 | -4.060064161
5.99614 | 9.10869 | 1.519092283 | 2819.55 | 0.72198 | 0.916556749 | 10.10710764 | 0.353713492 | -3.900167917 | -3.891043841
4.23928 | 6.47025 | 1.526261535 | 1536.56 | 0.608 | 0.570094422 | 12.20562447 | 0.476441119 | -3.83321982 | -3.915944105
4.24175 | 5.89247 | 1.389160134 | 1597.85 | 0.61858 | 0.589533676 | 12.2928416 | 0.478571137 | -3.86909998 | -3.878991332
8.23796 | 9.47139 | 1.149725175 | 3394.1 | 0.79736 | 1.195763181 | 6.138774769 | 0.196391947 | -3.373923861 | -3.305169224
6.03269 | 7.03393 | 1.165969078 | 986.368 | 0.54102 | 0.48354143 | 12.98199078 | 0.461032186 | -3.472490598 | -3.482754291
5.89758 | 7.14406 | 1.211354488 | 965.371 | 0.5477 | 0.492704341 | 12.69567923 | 0.428118397 | -3.4999598 | -3.556704838
5.89697 | 7.13405 | 1.209782312 | 965.057 | 0.5478 | 0.4927943 | 12.70286209 | 0.433153936 | -3.476964555 | -3.554250963
3.86327 | 4.15669 | 1.075951202 | 125.199 | 0.42266 | 0.130456657 | 14.73485874 | 0.106206285 | -3.873263299 | -3.945930796
3.94622 | 5.41707 | 1.372723771 | 524.319 | 0.56354 | 0.520552754 | 15.89854711 | 0.874218032 | -4.111932532 | -4.193429818
4.5627 | 6.22226 | 1.363723234 | 1108.74 | 0.55016 | 0.539383125 | 12.98975743 | 0.361986266 | -4.010105301 | -4.062107866
7.36677 | 7.99703 | 1.085554456 | 545.12 | 0.4705 | 0.285769817 | 12.14367344 | 0.229886629 | -3.391538642 | -3.437727796
7.27239 | 7.93236 | 1.090750084 | 511.848 | 0.46456 | 0.280091644 | 12.14132171 | 0.227205039 | -3.426419686 | -3.460154432
3.97105 | 5.13693 | 1.293594893 | 821.636 | 0.56084 | 0.571054451 | 15.6785078 | 0.730880127 | -4.313057587 | -4.382171433
5.18062 | 6.8059 | 1.313723068 | 660.34 | 0.52096 | 0.367813495 | 18.98387734 | 0.725676547 | -3.53555809 | -3.585832811
6.65727 | 13.16813 | 1.978007502 | 2177.53 | 0.72264 | 0.819405199 | 12.50854899 | 0.405041361 | -3.906589767 | -3.827632852
6.67449 | 13.22354 | 1.981206055 | 2217.12 | 0.7237 | 0.825764491 | 12.46896972 | 0.406983405 | -3.91754596 | -3.792227996
4.86667 | 7.27536 | 1.494935962 | 1374.32 | 0.61122 | 0.632513569 | 12.74293895 | 0.58288995 | -3.927912611 | -4.017983662
4.78135 | 5.41632 | 1.132801405 | 739.92 | 0.50606 | 0.381713131 | 14.50853292 | 0.607652271 | -3.508710934 | -3.880835174
9.41793 | 10.82894 | 1.14982167 | 1493.76 | 0.64298 | 0.69414846 | 10.32660742 | 0.31262998 | -3.486840209 | -3.426060349
3.70978 | 4.47915 | 1.207389657 | 210.322 | 0.47194 | 0.341443651 | 16.49384272 | 0.538405697 | -4.164060691 | -4.350751823
9.23374 | 9.74389 | 1.055248469 | 890.547 | 0.55512 | 0.524153038 | 9.601991612 | 0.168246062 | -3.172898683 | -3.322450752
8.95969 | 9.35578 | 1.044208003 | 872.356 | 0.55088 | 0.513176894 | 9.888460105 | 0.171970482 | -3.190068294 | -3.200353062
4.1401 | 6.37722 | 1.540354098 | 904.33 | 0.57846 | 0.390542612 | 10.26280152 | 0.155523779 | -4.264243506 | -4.155892784
3.94305 | 7.44579 | 1.888332636 | 1293.18 | 0.57794 | 0.57403085 | 15.25576886 | 0.794529478 | -4.158586548 | -4.182405076
5.53792 | 6.06957 | 1.096001748 | 1665.63 | 0.62224 | 0.696801214 | 10.26760671 | 0.313366463 | -3.897292921 | -3.910848091
4.74264 | 7.16525 | 1.510814652 | 2062.49 | 0.61754 | 0.716891897 | 12.9799461 | 0.728774647 | -3.731340672 | -3.690044748
5.58315 | 6.53052 | 1.169683781 | 677.25 | 0.5027 | 0.438751909 | 18.63664539 | 0.766778559 | -4.836839353 | -4.755364235
5.45199 | 6.55588 | 1.202474693 | 674.392 | 0.50086 | 0.438354965 | 18.74558123 | 0.80584711 | -4.861624991 | -4.825413014
5.84937 | 6.69444 | 1.144471969 | 710.088 | 0.50328 | 0.442915101 | 18.56465187 | 0.748011302 | -4.90116969 | -4.727747708
5.82012 | 6.69706 | 1.150673869 | 714.516 | 0.50676 | 0.451247529 | 18.24753454 | 0.7155995 | -4.820944271 | -4.728570753
5.79486 | 6.7589 | 1.166361224 | 729.019 | 0.50762 | 0.453272614 | 18.40355431 | 0.751483976 | -4.859098353 | -4.781960868
5.88003 | 6.823 | 1.160368229 | 725.198 | 0.50986 | 0.45784842 | 18.2638328 | 0.741874952 | -4.859276898 | -4.811494086
5.08469 | 6.62212 | 1.302364549 | 670.362 | 0.50502 | 0.448332801 | 18.66019006 | 0.832427394 | -5.00857855 | -4.927317169
4.79784 | 6.67565 | 1.391386541 | 774.417 | 0.52464 | 0.485606916 | 18.01553922 | 0.768308748 | -4.967917583 | -4.92584393
4.04722 | 6.44081 | 1.591415836 | 711.265 | 0.51294 | 0.468956564 | 18.52187394 | 0.834489014 | -5.180797738 | -5.088045384
5.14118 | 6.73531 | 1.31007084 | 690.944 | 0.51818 | 0.477686514 | 18.32617792 | 0.821114385 | -5.006986812 | -4.991499721
6.25516 | 7.09133 | 1.133676836 | 814.658 | 0.52622 | 0.493084708 | 17.58265877 | 0.653028166 | -4.845127116 | -4.767758938
6.3252 | 7.29129 | 1.152736672 | 857.019 | 0.53342 | 0.509562293 | 17.38932716 | 0.676105223 | -4.786318568 | -4.757397314
5.2818 | 6.79198 | 1.285921466 | 699.176 | 0.51986 | 0.481610495 | 18.21704562 | 0.79880553 | -4.958691914 | -4.922810088
9.47922 | 10.46203 | 1.103680472 | 1040.35 | 0.6072 | 0.536670732 | 7.249962337 | 0.08310359 | -3.917734773 | -3.947481726
4.85597 | 5.21744 | 1.074438269 | 502.716 | 0.48678 | 0.394741964 | 13.98234034 | 0.320939718 | -3.310814747 | -3.559179806
6.70029 | 13.27907 | 1.981864964 | 2173.74 | 0.72136 | 0.81700516 | 12.49514486 | 0.405140556 | -3.889083038 | -3.87264812
8.89146 | 13.27914 | 1.493471263 | 2632.02 | 0.75028 | 1.074591808 | 7.39502842 | 0.218603949 | -3.420349122 | -3.414450818
12.00951 | 13.97996 | 1.164074138 | 2843.51 | 0.78658 | 1.285618554 | 6.1885038 | 0.201595625 | -3.303274733 | -3.312298848
7.35004 | 8.32775 | 1.133021045 | 1549.58 | 0.6404 | 0.610323269 | 10.37508128 | 0.347004281 | -3.436363347 | -3.475413414
4.94745 | 8.69265 | 1.756996028 | 1075.16 | 0.60728 | 0.506852288 | 11.10381856 | 0.291205274 | -3.514104628 | -3.633553773
4.13008 | 5.81942 | 1.409033239 | 876.934 | 0.51738 | 0.475716729 | 15.22408743 | 0.743541359 | -3.941818281 | -4.033290279
3.91982 | 4.78325 | 1.22027287 | 1090.54 | 0.5598 | 0.551956695 | 13.40114992 | 0.420079484 | -3.843051593 | -3.832036007
4.53676 | 6.78829 | 1.496285896 | 1136.61 | 0.60594 | 0.524596125 | 11.18016228 | 0.259121145 | -4.062313955 | -4.094819655
6.24399 | 7.42167 | 1.188610168 | 1637.92 | 0.62492 | 0.575671319 | 7.836010831 | 0.143774532 | -3.577392615 | -3.526500739
6.34458 | 7.64047 | 1.204251503 | 1673.55 | 0.63374 | 0.601128765 | 7.612098922 | 0.139389123 | -3.574008429 | -3.534291784
4.9062 | 6.09359 | 1.242018263 | 2473.64 | 0.673 | 0.809540306 | 10.04932982 | 0.416046136 | -3.529540571 | -3.527447366
6.77637 | 10.89993 | 1.608520491 | 3083.82 | 0.75168 | 1.04690662 | 8.77580241 | 0.345946451 | -3.599660867 | -3.570938388
8.94015 | 11.91055 | 1.332253933 | 4875.01 | 0.8048 | 1.793394212 | 7.092332789 | 0.38500411 | -3.403106913 | -3.438567603
4.49111 | 5.98412 | 1.332436747 | 867.092 | 0.54292 | 0.337123164 | 12.27976018 | 0.331801634 | -3.18420683 | -3.297243862
4.34741 | 5.85992 | 1.347910595 | 1246.22 | 0.521 | 0.454109649 | 12.83730051 | 0.52381798 | -3.388714386 | -3.524951498
6.65142 | 6.81125 | 1.024029455 | 1220.26 | 0.61322 | 0.485261417 | 8.908447339 | 0.150127155 | -3.166164168 | -3.244634552
3.98756 | 5.44503 | 1.365504218 | 318.222 | 0.4934 | 0.334272784 | 15.17999724 | 0.32500215 | -4.193283677 | -4.352120967
7.11095 | 9.13708 | 1.284930987 | 2263.13 | 0.67358 | 0.819231097 | 12.11483887 | 0.521937988 | -3.791531261 | -3.806533722
4.61021 | 5.52019 | 1.197383633 | 341.771 | 0.44928 | 0.270975446 | 11.11550234 | 0.074048055 | -3.912159126 | -3.842548887
8.47609 | 13.69253 | 1.615429992 | 2840.61 | 0.75202 | 1.100214917 | 8.004808717 | 0.240500685 | -3.441634568 | -3.423783624
7.52617 | 8.234 | 1.094049164 | 2684.93 | 0.7102 | 0.827693588 | 9.193843462 | 0.323078449 | -3.517658527 | -3.559760936
3.71515 | 4.4966 | 1.21034144 | 297.12 | 0.43452 | 0.300666348 | 16.61195142 | 0.354451465 | -3.86519914 | -3.971025163
13.01 | 37.34 | 2.870099923 | 4170.37 | 0.83 | 2.075 | 7.324644281 | 0.39783662 | -3.35578982 | -3.38560558
4.45966 | 5.40391 | 1.211731388 | 883.786 | 0.5578 | 0.345714516 | 12.09552873 | 0.28826418 | -3.719906068 | -3.802140662
4.77812 | 5.63795 | 1.179951529 | 939.666 | 0.56304 | 0.353917329 | 11.77166049 | 0.290099133 | -3.734161615 | -3.780072965
4.58752 | 5.76004 | 1.255589076 | 899.505 | 0.54104 | 0.438316212 | 12.12946523 | 0.239744423 | -4.100595999 | -4.100468633
4.63008 | 4.9883 | 1.077367994 | 533.788 | 0.4817 | 0.37430745 | 16.28864125 | 0.702032797 | -3.629656835 | -3.968997535
14.41981 | 17.65359 | 1.224259543 | 2507.2 | 0.7468 | 1.084002973 | 8.956180851 | 0.35248667 | -3.654101941 | -3.647716787
5.76726 | 7.81236 | 1.354605133 | 2249.44 | 0.66866 | 0.759941947 | 9.477960209 | 0.372020577 | -3.5438578 | -3.569740632
4.56878 | 5.00131 | 1.094670787 | 481.095 | 0.49172 | 0.341053011 | 15.01105301 | 0.402509408 | -3.5846358 | -3.714125064
4.47094 | 5.37118 | 1.20135363 | 678.242 | 0.52104 | 0.386049923 | 14.53528119 | 0.402667882 | -3.963889437 | -4.073595368
4.3746 | 5.22265 | 1.193857724 | 659.957 | 0.51326 | 0.378968664 | 14.4587603 | 0.383578151 | -4.032006927 | -4.093130745
4.25116 | 5.28891 | 1.244109843 | 677.435 | 0.52228 | 0.43018582 | 14.17838584 | 0.372680573 | -4.023586019 | -4.115981957
9.22584 | 21.49816 | 2.330211666 | 4397.57 | 0.8236 | 1.765109301 | 7.554198429 | 0.367004022 | -3.451191813 | -3.427089919
10.2733 | 24.28264 | 2.363665035 | 4718.11 | 0.84228 | 2.076929336 | 7.334087494 | 0.399154897 | -3.399059232 | -3.347216503
6.66271 | 20.08724 | 3.014875329 | 3621.71 | 0.78226 | 1.308488128 | 8.614016806 | 0.377473012 | -3.633267185 | -3.61884257
5.00118 | 7.04018 | 1.407703782 | 993.397 | 0.5278 | 0.471725938 | 14.1256489 | 0.427872534 | -4.099366149 | -4.115533799
4.99085 | 7.11877 | 1.426364247 | 1000.3 | 0.52832 | 0.474076201 | 14.13351725 | 0.429257286 | -4.078168043 | -4.060318781
5.15865 | 7.26305 | 1.407936185 | 1108.03 | 0.53866 | 0.49197187 | 13.73994022 | 0.417622983 | -4.044036545 | -4.033747275
3.71285 | 5.15837 | 1.389328952 | 381.708 | 0.47198 | 0.373807054 | 16.6530567 | 0.512622839 | -4.44437643 | -4.409510324
6.50331 | 13.14331 | 2.021018527 | 2183.01 | 0.71832 | 0.806825534 | 12.22040086 | 0.395678453 | -3.907932484 | -3.893421234
3.68796 | 8.22648 | 2.230631569 | 692.157 | 0.57868 | 0.320848973 | 11.10570042 | 0.149520376 | -4.318234135 | -4.305123646
4.19176 | 4.51112 | 1.076187568 | 558.895 | 0.5126 | 0.441630051 | 14.64852373 | 0.493433244 | -3.019887105 | -3.07257557
6.88405 | 13.38268 | 1.944012609 | 2599.37 | 0.74416 | 0.925251063 | 8.425971362 | 0.267318753 | -3.7415939 | -3.742179431
3.78386 | 5.87604 | 1.552922148 | 1194.61 | 0.62304 | 0.59802463 | 13.47781174 | 0.635034341 | -4.011305942 | -3.999332133
7.05231 | 10.69503 | 1.516528627 | 1559.11 | 0.6553 | 0.671804214 | 11.33811102 | 0.345621869 | -3.708499638 | -3.727703215
3.64959 | 4.16883 | 1.142273516 | 199.881 | 0.54562 | 0.466449523 | 15.48840417 | 0.322755479 | -4.292276093 | -4.431427597
6.49977 | 8.08211 | 1.243445537 | 1022.26 | 0.60514 | 0.376576745 | 7.36842349 | 0.081829221 | -3.57867117 | -3.540444051
3.95101 | 5.22384 | 1.32215307 | 532.984 | 0.47686 | 0.360152562 | 16.07579674 | 0.591841213 | -3.731019174 | -4.014563726
8.06587 | 8.3258 | 1.03222591 | 952.915 | 0.5303 | 0.4397436 | 10.95896171 | 0.244991697 | -3.565836917 | -3.622942179
3.95884 | 5.34498 | 1.350137919 | 586.029 | 0.48884 | 0.396033508 | 15.49061036 | 0.632658779 | -4.418326793 | -4.570314024
4.48097 | 5.33865 | 1.191404986 | 1010.19 | 0.56926 | 0.429636674 | 12.37517545 | 0.291987046 | -4.180961869 | -4.227111663
4.48289 | 5.30607 | 1.18362708 | 1009.61 | 0.56666 | 0.418474127 | 12.46330116 | 0.287406411 | -4.209075483 | -4.226225038
4.52403 | 5.30653 | 1.172965254 | 971.658 | 0.56692 | 0.414073171 | 12.48322879 | 0.28639232 | -4.180183701 | -4.20038214
4.57646 | 5.32227 | 1.162966572 | 965.763 | 0.57162 | 0.41520727 | 12.45319132 | 0.287150683 | -4.162320366 | -4.174817455
4.55872 | 5.30179 | 1.162999702 | 939.764 | 0.5688 | 0.406436676 | 12.64100707 | 0.295672998 | -4.212359561 | -4.210820214
8.28295 | 10.33934 | 1.248267827 | 3457.73 | 0.78204 | 1.248009192 | 6.222189864 | 0.224599242 | -3.349496814 | -3.41061315
7.75871 | 10.01013 | 1.290179682 | 3208.81 | 0.76924 | 1.145477965 | 6.4536941 | 0.232178076 | -3.312012734 | -3.382867489
4.32637 | 5.3293 | 1.231817898 | 400.24 | 0.4537 | 0.340758878 | 15.0002361 | 0.24264953 | -4.418814412 | -4.471620229
4.41255 | 5.28683 | 1.198134865 | 416.394 | 0.45598 | 0.335976068 | 15.02090539 | 0.255281865 | -4.381746701 | -4.578209865
11.06843 | 16.90888 | 1.527667429 | 4987.42 | 0.86814 | 2.398627366 | 4.744144259 | 0.272601906 | -3.19580188 | -3.231871697
3.89595 | 5.1171 | 1.313440881 | 651.502 | 0.53102 | 0.482057427 | 16.83446766 | 0.942795857 | -4.149444849 | -4.554044228
3.95776 | 5.19184 | 1.311812743 | 685.492 | 0.53212 | 0.489571354 | 16.47704625 | 0.909042934 | -4.093932962 | -4.48107835
6.73421 | 7.4185 | 1.101613998 | 882.806 | 0.51014 | 0.449134113 | 11.92055486 | 0.379191553 | -3.48961349 | -3.57135934
4.11889 | 5.43641 | 1.319872587 | 1055.38 | 0.51632 | 0.468517191 | 14.80030724 | 0.628075961 | -4.058079311 | -4.131092072
4.73515 | 6.86808 | 1.450446132 | 1109.09 | 0.57404 | 0.456025231 | 11.96418815 | 0.343506462 | -3.455224131 | -3.578231176
4.77027 | 6.82109 | 1.429916965 | 1103.25 | 0.57436 | 0.459782261 | 12.03275512 | 0.349258568 | -3.466635386 | -3.48788598
6.84646 | 12.82981 | 1.87393339 | 2426.47 | 0.71776 | 0.898257698 | 11.82091088 | 0.380433557 | -3.83876794 | -3.802975284
6.57481 | 11.59694 | 1.763844126 | 2074.45 | 0.68832 | 0.794466253 | 13.98710463 | 0.462374895 | -4.030205009 | -3.964018515
5.58584 | 7.07783 | 1.267102173 | 2925.33 | 0.7039 | 0.899018475 | 10.30455403 | 0.479594092 | -3.714694887 | -3.711124598
3.9573 | 5.81598 | 1.469683875 | 1683.97 | 0.63652 | 0.65633813 | 13.60479579 | 0.665645796 | -4.034559103 | -4.048911337
4.28704 | 4.9863 | 1.163110211 | 759.342 | 0.54882 | 0.548973164 | 13.89553488 | 0.41931103 | -4.10389434 | -4.19304971
3.8062 | 4.97187 | 1.306255583 | 833.619 | 0.56414 | 0.591974027 | 14.15824276 | 0.537761875 | -4.078338087 | -4.102636483
5.88445 | 9.14666 | 1.554378064 | 1441.13 | 0.58864 | 0.634728938 | 12.05723468 | 0.570230161 | -3.42617215 | -3.428298597
7.96955 | 9.30653 | 1.16776104 | 3725.15 | 0.75678 | 1.183539483 | 8.982743016 | 0.423788994 | -3.543516301 | -3.549326656
4.17837 | 8.81434 | 2.10951639 | 1700.55 | 0.7024 | 0.607591433 | 7.855352554 | 0.149028556 | -3.89339552 | -3.921233213
4.17886 | 8.8325 | 2.113614718 | 1746.77 | 0.70274 | 0.618184697 | 7.844193082 | 0.151775373 | -3.884105364 | -3.85005723
6.7436 | 16.39277 | 2.430863337 | 2266.17 | 0.73098 | 0.935599312 | 10.05489323 | 0.400758848 | -3.808181584 | -3.821544751
6.72913 | 9.10665 | 1.353317591 | 3267.6 | 0.72394 | 1.149844822 | 9.197763609 | 0.339495535 | -3.659441153 | -3.669702254
4.0904 | 4.87799 | 1.192545961 | 607.065 | 0.51416 | 0.429709243 | 14.87791289 | 0.494920968 | -4.151900286 | -4.246656568
4.91539 | 5.9099 | 1.202325756 | 778.768 | 0.52664 | 0.408590137 | 14.94447163 | 0.732354873 | -3.490953342 | -3.698426412
4.53903 | 7.47107 | 1.645961802 | 1136.56 | 0.58078 | 0.530552587 | 13.00778018 | 0.410247326 | -3.891157327 | -3.924698759
3.81576 | 4.39347 | 1.151401032 | 284.731 | 0.42546 | 0.240477496 | 17.06293852 | 0.350621961 | -3.586224031 | -3.791229071
4.01306 | 9.64217 | 2.402697692 | 1518.61 | 0.60408 | 0.627294931 | 11.51724689 | 0.396678625 | -3.954775616 | -3.976826795
6.60227 | 9.41161 | 1.425511226 | 3568.49 | 0.74736 | 1.100719615 | 8.528513489 | 0.360628661 | -3.400682214 | -3.452230252
4.54083 | 6.0596 | 1.334469689 | 1007.99 | 0.57734 | 0.498467489 | 13.49998124 | 0.551495762 | -3.562247587 | -3.575050375
4.62522 | 6.19749 | 1.3399341 | 1077.49 | 0.585 | 0.517657886 | 13.01730129 | 0.502729816 | -3.551314211 | -3.536729071
3.75238 | 4.77881 | 1.273541059 | 256.281 | 0.42338 | 0.295279078 | 14.89567162 | 0.17979117 | -4.074432085 | -4.077794297
4.0026 | 5.10912 | 1.276450307 | 898.115 | 0.56728 | 0.526341183 | 15.80229483 | 0.619050371 | -4.281503763 | -4.331373932
4.03954 | 6.93984 | 1.71797779 | 1902.96 | 0.6427 | 0.74357055 | 13.70875501 | 0.857782541 | -3.893396752 | -3.892328027
4.16129 | 6.81689 | 1.638167491 | 858.215 | 0.54328 | 0.404732106 | 10.90689429 | 0.141186132 | -3.593785577 | -3.60496427
5.11086 | 7.30118 | 1.428561925 | 725.718 | 0.61272 | 0.586576295 | 11.75367177 | 0.497511086 | -3.922773719 | -4.005103878
6.83417 | 7.97254 | 1.166570337 | 870.173 | 0.54492 | 0.485499693 | 16.36526993 | 0.454573847 | -4.170047588 | -4.300065158
6.01065 | 7.7256 | 1.28531856 | 1350.37 | 0.59506 | 0.573131971 | 10.10761866 | 0.23642242 | -3.464717589 | -3.369415047
4.22172 | 5.40132 | 1.279412183 | 710.914 | 0.5336 | 0.349452507 | 14.45918428 | 0.51008245 | -3.735292235 | -3.942777002
5.4291 | 5.81277 | 1.070669172 | 1258.22 | 0.58546 | 0.536887764 | 11.43267223 | 0.380444142 | -3.080748078 | -3.243767463
4.23405 | 6.48565 | 1.531783989 | 1081.65 | 0.56556 | 0.467950256 | 11.55415592 | 0.322561548 | -3.86156147 | -3.888425219
4.91611 | 6.99233 | 1.42232985 | 1727.16 | 0.61002 | 0.692571 | 15.38131186 | 0.842496304 | -4.11410652 | -4.070383723
10.68501 | 11.21967 | 1.050038325 | 2579.13 | 0.77842 | 0.808520406 | 4.99524877 | 0.104769107 | -3.179135416 | -3.224561955
3.97231 | 6.12654 | 1.542311652 | 1214.84 | 0.5539 | 0.511974415 | 13.22674761 | 0.488508709 | -3.669903792 | -3.711140127
5.54572 | 6.25511 | 1.127916664 | 2625.19 | 0.70148 | 0.764760906 | 9.369071437 | 0.460272603 | -3.375236536 | -3.414119441
6.59647 | 8.11138 | 1.229654649 | 3012.51 | 0.6908 | 0.941290609 | 9.874408354 | 0.470049606 | -3.608214462 | -3.619133561
5.26139 | 8.12213 | 1.543723237 | 541.231 | 0.5283 | 0.259096326 | 9.418841605 | 0.069473779 | -3.41222755 | -3.487564923
6.8566 | 12.38418 | 1.806169238 | 2122.63 | 0.72552 | 0.803296803 | 8.468869944 | 0.244339135 | -3.597054564 | -3.622843603